## MaterialDatabase
Category | Type | Subcategory | Sub-Subcategory | Mechanical Property Data Source(s) | Name | Treatment or Temper | Treatment Temperature (F) | Treatment Temperature (C) | Minimum Ultimate Tensile Strength (psi) | Maximum Ultimate Tensile Strength (psi) | Ultimate Tensile Strength (psi) | Minimum Yield Strength (psi) | Maximum Yield Strength (psi) | Yield Strength (psi) | Minimum Ultimate Tensile Strength (MPa) | Maximum Ultimate Tensile Strength (MPa) | Ultimate Tensile Strength (MPa) | Minimum Yield Strength (MPa) | Maximum Yield Strength (MPa) | Yield Strength (MPa) | Minimum Elongation (%) | Maximum Elongation (%) | Elongation (%) | Reduction in Cross Sectional Area (%) | Brinell Hardness | Rockwell Hardness | Izod Impact Strength (Ft-lb) | Izod Impact Strength (N-m) | Water Quenched? | Ultimate Shearing Strength (ksi) | Ultimate Shearing Strength (Mpa) | Endurance limit (ksi) | Endurance limit (MPa)
Metal | Steel | Carbon and Alloy Steels |  | Machinery's Handbook 27th edition, Pg. 466 | 1015 | As-rolled |  |  |  |  | 61000 |  |  | 45500 |  |  | 420.58036 |  |  | 313.71158 |  |  | 39 | 61 | 126 |  | 81.5 | 110.514
Metal | Steel | Carbon and Alloy Steels |  | Machinery's Handbook 27th edition, Pg. 466 | 1015 |  | 1700 | 926.6667 |  |  | 61500 |  |  | 47000 |  |  | 424.02774 |  |  | 324.05372 |  |  | 37 | 69.6 | 121 |  | 85.2 | 115.5312
Metal | Steel | Carbon and Alloy Steels |  | Machinery's Handbook 27th edition, Pg. 466 | 1015 |  | 1600 | 871.1111 |  |  | 56000 |  |  | 41250 |  |  | 386.10656 |  |  | 284.40885 |  |  | 37 | 69.7 | 111 |  | 84.8 | 114.9888
Metal | Steel | Carbon and Alloy Steels |  | Machinery's Handbook 27th edition, Pg. 466 | 1020 | As-rolled |  |  |  |  | 65000 |  |  | 48000 |  |  | 448.1594 |  |  | 330.94848 |  |  | 36 | 59 | 143 |  | 64 | 86.784
Metal | Steel | Carbon and Alloy Steels |  | Machinery's Handbook 27th edition, Pg. 466 | 1020 | Normalized | 1600 | 871.1111 |  |  | 64000 |  |  | 50250 |  |  | 441.26464 |  |  | 346.46169 |  |  | 35.8 | 67.9 | 131 |  | 86.8 | 117.7008
Metal | Steel | Carbon and Alloy Steels |  | Machinery's Handbook 27th edition, Pg. 466 | 1020 | Annealed | 1600 | 871.1111 |  |  | 57250 |  |  | 42750 |  |  | 394.72501 |  |  | 294.75099 |  |  | 36.5 | 66 | 111 |  | 91 | 123.396
Metal | Steel | Carbon and Alloy Steels |  | Machinery's Handbook 27th edition, Pg. 466 | 1022 | As-rolled |  |  |  |  | 73000 |  |  | 52000 |  |  | 503.31748 |  |  | 358.52752 |  |  | 35 | 67 | 149 |  | 60 | 81.36
Metal | Steel | Carbon and Alloy Steels |  | Machinery's Handbook 27th edition, Pg. 466 | 1022 | Normalized | 1700 | 926.6667 |  |  | 70000 |  |  | 52000 |  |  | 482.6332 |  |  | 358.52752 |  |  | 34 | 67.5 | 143 |  | 86.5 | 117.294
Metal | Steel | Carbon and Alloy Steels |  | Machinery's Handbook 27th edition, Pg. 466 | 1022 | Annealed | 1600 | 871.1111 |  |  | 65250 |  |  | 46000 |  |  | 449.88309 |  |  | 317.15896 |  |  | 35 | 63.6 | 137 |  | 89 | 120.684
Metal | Steel | Carbon and Alloy Steels |  | Machinery's Handbook 27th edition, Pg. 466 | 1030 | As-rolled |  |  |  |  | 80000 |  |  | 50000 |  |  | 551.5808 |  |  | 344.738 |  |  | 32 | 57 | 179 |  | 55 | 74.58
Metal | Steel | Carbon and Alloy Steels |  | Machinery's Handbook 27th edition, Pg. 466 | 1030 | Normalized | 1700 | 926.6667 |  |  | 75000 |  |  | 50000 |  |  | 517.107 |  |  | 344.738 |  |  | 32 | 60.8 | 149 |  | 69 | 93.564
Metal | Steel | Carbon and Alloy Steels |  | Machinery's Handbook 27th edition, Pg. 466 | 1030 | Annealed | 1550 | 843.3333 |  |  | 67250 |  |  | 49500 |  |  | 463.67261 |  |  | 341.29062 |  |  | 31.2 | 57.9 | 126 |  | 51.2 | 69.4272
Metal | Steel | Carbon and Alloy Steels |  | Machinery's Handbook 27th edition, Pg. 466 | 1040 | As-rolled |  |  |  |  | 90000 |  |  | 60000 |  |  | 620.5284 |  |  | 413.6856 |  |  | 25 | 50 | 201 |  | 36 | 48.816
Metal | Steel | Carbon and Alloy Steels |  | Machinery's Handbook 27th edition, Pg. 466 | 1040 | Normalized | 1650 | 898.8889 |  |  | 85500 |  |  | 54250 |  |  | 589.50198 |  |  | 374.04073 |  |  | 28 | 54.9 | 170 |  | 48 | 65.088
Metal | Steel | Carbon and Alloy Steels |  | Machinery's Handbook 27th edition, Pg. 466 | 1040 | Annealed | 1450 | 787.7778 |  |  | 75250 |  |  | 51250 |  |  | 518.83069 |  |  | 353.35645 |  |  | 30.2 | 57.2 | 149 |  | 32.7 | 44.3412
Metal | Steel | Carbon and Alloy Steels |  | Machinery's Handbook 27th edition, Pg. 466 | 1050 | As-rolled |  |  |  |  | 105000 |  |  | 60000 |  |  | 723.9498 |  |  | 413.6856 |  |  | 20 | 40 | 229 |  | 23 | 31.188
Metal | Steel | Carbon and Alloy Steels |  | Machinery's Handbook 27th edition, Pg. 466 | 1050 | Normalized | 1650 | 898.8889 |  |  | 108500 |  |  | 62000 |  |  | 748.08146 |  |  | 427.47512 |  |  | 20 | 39.4 | 217 |  | 20 | 27.12
Metal | Steel | Carbon and Alloy Steels |  | Machinery's Handbook 27th edition, Pg. 466 | 1050 | Annealed | 1450 | 787.7778 |  |  | 92250 |  |  | 53000 |  |  | 636.04161 |  |  | 365.42228 |  |  | 23.7 | 39.9 | 187 |  | 12.5 | 16.95
Metal | Steel | Carbon and Alloy Steels |  | Machinery's Handbook 27th edition, Pg. 466 | 1060 | As-rolled |  |  |  |  | 118000 |  |  | 70000 |  |  | 813.58168 |  |  | 482.6332 |  |  | 17 | 34 | 241 |  | 13 | 17.628
Metal | Steel | Carbon and Alloy Steels |  | Machinery's Handbook 27th edition, Pg. 466 | 1060 | Normalized | 1650 | 898.8889 |  |  | 112500 |  |  | 61000 |  |  | 775.6605 |  |  | 420.58036 |  |  | 18 | 37.2 | 229 |  | 9.7 | 13.1532
Metal | Steel | Carbon and Alloy Steels |  | Machinery's Handbook 27th edition, Pg. 466 | 1060 | Annealed | 1450 | 787.7778 |  |  | 90750 |  |  | 54000 |  |  | 625.69947 |  |  | 372.31704 |  |  | 22.5 | 38.2 | 179 |  | 8.3 | 11.2548
Metal | Steel | Carbon and Alloy Steels |  | Machinery's Handbook 27th edition, Pg. 466 | 1080 | As-rolled |  |  |  |  | 140000 |  |  | 85000 |  |  | 965.2664 |  |  | 586.0546 |  |  | 12 | 17 | 293 |  | 5 | 6.78
Metal | Steel | Carbon and Alloy Steels |  | Machinery's Handbook 27th edition, Pg. 466 | 1080 | Normalized | 1650 | 898.8889 |  |  | 146500 |  |  | 76000 |  |  | 1010.08234 |  |  | 524.00176 |  |  | 11 | 20.6 | 293 |  | 5 | 6.78
Metal | Steel | Carbon and Alloy Steels |  | Machinery's Handbook 27th edition, Pg. 466 | 1080 | Annealed | 1450 | 787.7778 |  |  | 89250 |  |  | 54500 |  |  | 615.35733 |  |  | 375.76442 |  |  | 24.7 | 45 | 174 |  | 4.5 | 6.102
Metal | Steel | Carbon and Alloy Steels |  | Machinery's Handbook 27th edition, Pg. 466 | 1095 | As-rolled |  |  |  |  | 140000 |  |  | 83000 |  |  | 965.2664 |  |  | 572.26508 |  |  | 9 | 18 | 293 |  | 3 | 4.068
Metal | Steel | Carbon and Alloy Steels |  | Machinery's Handbook 27th edition, Pg. 466 | 1095 | Normalized | 1650 | 898.8889 |  |  | 147000 |  |  | 72500 |  |  | 1013.52972 |  |  | 499.8701 |  |  | 9.5 | 13.5 | 293 |  | 4 | 5.424
Metal | Steel | Carbon and Alloy Steels |  | Machinery's Handbook 27th edition, Pg. 466 | 1095 | Annealed | 1450 | 787.7778 |  |  | 95250 |  |  | 55000 |  |  | 656.72589 |  |  | 379.2118 |  |  | 13 | 20.6 | 192 |  | 2 | 2.712
Metal | Steel | Carbon and Alloy Steels |  | Machinery's Handbook 27th edition, Pg. 466 | 1117 | As-rolled |  |  |  |  | 70600 |  |  | 44300 |  |  | 486.770056 |  |  | 305.437868 |  |  | 33 | 63 | 143 |  | 60 | 81.36
Metal | Steel | Carbon and Alloy Steels |  | Machinery's Handbook 27th edition, Pg. 466 | 1117 | Normalized | 1650 | 898.8889 |  |  | 67750 |  |  | 44000 |  |  | 467.11999 |  |  | 303.36944 |  |  | 33.5 | 63.8 | 137 |  | 62.8 | 85.1568
Metal | Steel | Carbon and Alloy Steels |  | Machinery's Handbook 27th edition, Pg. 466 | 1117 | Annealed | 1575 | 857.2222 |  |  | 62250 |  |  | 40500 |  |  | 429.19881 |  |  | 279.23778 |  |  | 32.8 | 58 | 121 |  | 69 | 93.564
Metal | Steel | Carbon and Alloy Steels |  | Machinery's Handbook 27th edition, Pg. 466 | 1118 | As-rolled |  |  |  |  | 75600 |  |  | 45900 |  |  | 521.243856 |  |  | 316.469484 |  |  | 32 | 70 | 149 |  | 80 | 108.48
Metal | Steel | Carbon and Alloy Steels |  | Machinery's Handbook 27th edition, Pg. 466 | 1118 | Normalized | 1700 | 926.6667 |  |  | 69250 |  |  | 46250 |  |  | 477.46213 |  |  | 318.88265 |  |  | 33.5 | 65.9 | 143 |  | 76.3 | 103.4628
Metal | Steel | Carbon and Alloy Steels |  | Machinery's Handbook 27th edition, Pg. 466 | 1118 | Annealed | 1450 | 787.7778 |  |  | 65250 |  |  | 41250 |  |  | 449.88309 |  |  | 284.40885 |  |  | 34.5 | 66.8 | 131 |  | 78.5 | 106.446
Metal | Steel | Carbon and Alloy Steels |  | Machinery's Handbook 27th edition, Pg. 466 | 1137 | As-rolled |  |  |  |  | 91000 |  |  | 55000 |  |  | 627.42316 |  |  | 379.2118 |  |  | 28 | 61 | 192 |  | 61 | 82.716
Metal | Steel | Carbon and Alloy Steels |  | Machinery's Handbook 27th edition, Pg. 466 | 1137 | Normalized | 1650 | 898.8889 |  |  | 97000 |  |  | 57500 |  |  | 668.79172 |  |  | 396.4487 |  |  | 22.5 | 48.5 | 197 |  | 47 | 63.732
Metal | Steel | Carbon and Alloy Steels |  | Machinery's Handbook 27th edition, Pg. 466 | 1137 | Annealed | 1450 | 787.7778 |  |  | 84750 |  |  | 50000 |  |  | 584.33091 |  |  | 344.738 |  |  | 26.8 | 53.9 | 174 |  | 36.8 | 49.9008
Metal | Steel | Carbon and Alloy Steels |  | Machinery's Handbook 27th edition, Pg. 466 | 1141 | As-rolled |  |  |  |  | 98000 |  |  | 52000 |  |  | 675.68648 |  |  | 358.52752 |  |  | 22 | 38 | 192 |  | 8.2 | 11.1192
Metal | Steel | Carbon and Alloy Steels |  | Machinery's Handbook 27th edition, Pg. 466 | 1141 | Normalized | 1650 | 898.8889 |  |  | 102500 |  |  | 58750 |  |  | 706.7129 |  |  | 405.06715 |  |  | 22.7 | 55.5 | 201 |  | 38.8 | 52.6128
Metal | Steel | Carbon and Alloy Steels |  | Machinery's Handbook 27th edition, Pg. 466 | 1141 | Annealed | 1500 | 815.5556 |  |  | 86800 |  |  | 51200 |  |  | 598.465168 |  |  | 353.011712 |  |  | 25.5 | 49.3 | 163 |  | 25.3 | 34.3068
Metal | Steel | Carbon and Alloy Steels |  | Machinery's Handbook 27th edition, Pg. 466 | 1144 | As-rolled |  |  |  |  | 102000 |  |  | 61000 |  |  | 703.26552 |  |  | 420.58036 |  |  | 21 | 41 | 212 |  | 39 | 52.884
Metal | Steel | Carbon and Alloy Steels |  | Machinery's Handbook 27th edition, Pg. 466 | 1144 | Normalized | 1650 | 898.8889 |  |  | 96750 |  |  | 58000 |  |  | 667.06803 |  |  | 399.89608 |  |  | 21 | 40.4 | 197 |  | 32 | 43.392
Metal | Steel | Carbon and Alloy Steels |  | Machinery's Handbook 27th edition, Pg. 466 | 1144 | Annealed | 1450 | 787.7778 |  |  | 84750 |  |  | 50250 |  |  | 584.33091 |  |  | 346.46169 |  |  | 24.8 | 41.3 | 167 |  | 48 | 65.088
Metal | Steel | Carbon and Alloy Steels |  | Machinery's Handbook 27th edition, Pg. 467 | 1340 | Normalized | 1600 | 871.1111 |  |  | 121250 |  |  | 81000 |  |  | 835.98965 |  |  | 558.47556 |  |  | 22 | 62.9 | 248 |  | 68.2 | 92.4792
Metal | Steel | Carbon and Alloy Steels |  | Machinery's Handbook 27th edition, Pg. 467 | 1340 | Annealed | 1475 | 801.6667 |  |  | 102000 |  |  | 63250 |  |  | 703.26552 |  |  | 436.09357 |  |  | 25.5 | 57.3 | 207 |  | 52 | 70.512
Metal | Steel | Carbon and Alloy Steels |  | Machinery's Handbook 27th edition, Pg. 467 | 3140 | Normalized | 1600 | 871.1111 |  |  | 129250 |  |  | 87000 |  |  | 891.14773 |  |  | 599.84412 |  |  | 19.7 | 57.3 | 262 |  | 39.5 | 53.562
Metal | Steel | Carbon and Alloy Steels |  | Machinery's Handbook 27th edition, Pg. 467 | 3140 | Annealed | 1500 | 815.5556 |  |  | 100000 |  |  | 61250 |  |  | 689.476 |  |  | 422.30405 |  |  | 24.5 | 50.8 | 197 |  | 34.2 | 46.3752
Metal | Steel | Carbon and Alloy Steels |  | Machinery's Handbook 27th edition, Pg. 467 | 4130 | Normalized | 1600 | 871.1111 |  |  | 97000 |  |  | 63250 |  |  | 668.79172 |  |  | 436.09357 |  |  | 25.5 | 59.5 | 197 |  | 63.7 | 86.3772
Metal | Steel | Carbon and Alloy Steels |  | Machinery's Handbook 27th edition, Pg. 467 | 4130 | Annealed | 1585 | 862.7778 |  |  | 81250 |  |  | 52250 |  |  | 560.19925 |  |  | 360.25121 |  |  | 28.2 | 55.6 | 156 |  | 45.5 | 61.698
Metal | Steel | Carbon and Alloy Steels |  | Machinery's Handbook 27th edition, Pg. 467 | 4140 | Normalized | 1600 | 871.1111 |  |  | 148000 |  |  | 95000 |  |  | 1020.42448 |  |  | 655.0022 |  |  | 17.7 | 46.8 | 302 |  | 16.7 | 22.6452
Metal | Steel | Carbon and Alloy Steels |  | Machinery's Handbook 27th edition, Pg. 467 | 4140 | Annealed | 1500 | 815.5556 |  |  | 95000 |  |  | 60500 |  |  | 655.0022 |  |  | 417.13298 |  |  | 25.7 | 56.9 | 197 |  | 40.2 | 54.5112
Metal | Steel | Carbon and Alloy Steels |  | Machinery's Handbook 27th edition, Pg. 467 | 4150 | Normalized | 1600 | 871.1111 |  |  | 167500 |  |  | 106500 |  |  | 1154.8723 |  |  | 734.29194 |  |  | 11.7 | 30.8 | 321 |  | 8.5 | 11.526
Metal | Steel | Carbon and Alloy Steels |  | Machinery's Handbook 27th edition, Pg. 467 | 4150 | Annealed | 1500 | 815.5556 |  |  | 105750 |  |  | 55000 |  |  | 729.12087 |  |  | 379.2118 |  |  | 20.2 | 40.2 | 197 |  | 18.2 | 24.6792
Metal | Steel | Carbon and Alloy Steels |  | Machinery's Handbook 27th edition, Pg. 467 | 4320 | Normalized | 1640 | 893.3333 |  |  | 115000 |  |  | 67250 |  |  | 792.8974 |  |  | 463.67261 |  |  | 20.8 | 50.7 | 235 |  | 53.8 | 72.9528
Metal | Steel | Carbon and Alloy Steels |  | Machinery's Handbook 27th edition, Pg. 467 | 4320 | Annealed | 1560 | 848.8889 |  |  | 84000 |  |  | 61625 |  |  | 579.15984 |  |  | 424.889585 |  |  | 29 | 58.4 | 163 |  | 81 | 109.836
Metal | Steel | Carbon and Alloy Steels |  | Machinery's Handbook 27th edition, Pg. 467 | 4340 | Normalized | 1600 | 871.1111 |  |  | 185500 |  |  | 125000 |  |  | 1278.97798 |  |  | 861.845 |  |  | 12.2 | 36.3 | 363 |  | 11.7 | 15.8652
Metal | Steel | Carbon and Alloy Steels |  | Machinery's Handbook 27th edition, Pg. 467 | 4340 | Annealed | 1490 | 810 |  |  | 108000 |  |  | 68500 |  |  | 744.63408 |  |  | 472.29106 |  |  | 22 | 49.9 | 217 |  | 37.7 | 51.1212
Metal | Steel | Carbon and Alloy Steels |  | Machinery's Handbook 27th edition, Pg. 467 | 4620 | Normalized | 1650 | 898.8889 |  |  | 83250 |  |  | 53125 |  |  | 573.98877 |  |  | 366.284125 |  |  | 29 | 66.7 | 174 |  | 98 | 132.888
Metal | Steel | Carbon and Alloy Steels |  | Machinery's Handbook 27th edition, Pg. 467 | 4620 | Annealed | 1575 | 857.2222 |  |  | 74250 |  |  | 54000 |  |  | 511.93593 |  |  | 372.31704 |  |  | 31.3 | 60.3 | 149 |  | 69 | 93.564
Metal | Steel | Carbon and Alloy Steels |  | Machinery's Handbook 27th edition, Pg. 467 | 4820 | Normalized | 1580 | 860 |  |  | 109500 |  |  | 70250 |  |  | 754.97622 |  |  | 484.35689 |  |  | 24 | 59.2 | 229 |  | 81 | 109.836
Metal | Steel | Carbon and Alloy Steels |  | Machinery's Handbook 27th edition, Pg. 467 | 4820 | Annealed | 1500 | 815.5556 |  |  | 98750 |  |  | 67250 |  |  | 680.85755 |  |  | 463.67261 |  |  | 22.3 | 58.8 | 197 |  | 68.5 | 92.886
Metal | Steel | Carbon and Alloy Steels |  | Machinery's Handbook 27th edition, Pg. 467 | 5140 | Normalized | 1600 | 871.1111 |  |  | 115000 |  |  | 68500 |  |  | 792.8974 |  |  | 472.29106 |  |  | 22.7 | 59.2 | 229 |  | 28 | 37.968
Metal | Steel | Carbon and Alloy Steels |  | Machinery's Handbook 27th edition, Pg. 467 | 5140 | Annealed | 1525 | 829.4444 |  |  | 83000 |  |  | 42500 |  |  | 572.26508 |  |  | 293.0273 |  |  | 28.6 | 57.3 | 167 |  | 30 | 40.68
Metal | Steel | Carbon and Alloy Steels |  | Machinery's Handbook 27th edition, Pg. 467 | 5150 | Normalized | 1600 | 871.1111 |  |  | 126250 |  |  | 76750 |  |  | 870.46345 |  |  | 529.17283 |  |  | 20.7 | 58.7 | 255 |  | 23.2 | 31.4592
Metal | Steel | Carbon and Alloy Steels |  | Machinery's Handbook 27th edition, Pg. 467 | 5150 | Annealed | 1520 | 826.6667 |  |  | 98000 |  |  | 51750 |  |  | 675.68648 |  |  | 356.80383 |  |  | 22 | 43.7 | 197 |  | 18.5 | 25.086
Metal | Steel | Carbon and Alloy Steels |  | Machinery's Handbook 27th edition, Pg. 467 | 5160 | Normalized | 1575 | 857.2222 |  |  | 138750 |  |  | 77000 |  |  | 956.64795 |  |  | 530.89652 |  |  | 17.5 | 44.8 | 269 |  | 8 | 10.848
Metal | Steel | Carbon and Alloy Steels |  | Machinery's Handbook 27th edition, Pg. 467 | 5160 | Annealed | 1495 | 812.7778 |  |  | 104750 |  |  | 40000 |  |  | 722.22611 |  |  | 275.7904 |  |  | 17.2 | 30.6 | 197 |  | 7.4 | 10.0344
Metal | Steel | Carbon and Alloy Steels |  | Machinery's Handbook 27th edition, Pg. 467 | 6150 | Normalized | 1600 | 871.1111 |  |  | 136250 |  |  | 89250 |  |  | 939.41105 |  |  | 615.35733 |  |  | 21.8 | 61 | 269 |  | 26.2 | 35.5272
Metal | Steel | Carbon and Alloy Steels |  | Machinery's Handbook 27th edition, Pg. 467 | 6150 | Annealed | 1500 | 815.5556 |  |  | 96750 |  |  | 59750 |  |  | 667.06803 |  |  | 411.96191 |  |  | 23 | 48.4 | 197 |  | 20.2 | 27.3912
Metal | Steel | Carbon and Alloy Steels |  | Machinery's Handbook 27th edition, Pg. 467 | 8620 | Normalized | 1675 | 912.7778 |  |  | 91750 |  |  | 51750 |  |  | 632.59423 |  |  | 356.80383 |  |  | 26.3 | 59.7 | 183 |  | 73.5 | 99.666
Metal | Steel | Carbon and Alloy Steels |  | Machinery's Handbook 27th edition, Pg. 467 | 8620 | Annealed | 1600 | 871.1111 |  |  | 77750 |  |  | 55875 |  |  | 536.06759 |  |  | 385.244715 |  |  | 31.3 | 62.1 | 149 |  | 82.8 | 112.2768
Metal | Steel | Carbon and Alloy Steels |  | Machinery's Handbook 27th edition, Pg. 467 | 8630 | Normalized | 1600 | 871.1111 |  |  | 94250 |  |  | 62250 |  |  | 649.83113 |  |  | 429.19881 |  |  | 23.5 | 53.5 | 187 |  | 69.8 | 94.6488
Metal | Steel | Carbon and Alloy Steels |  | Machinery's Handbook 27th edition, Pg. 467 | 8630 | Annealed | 1550 | 843.3333 |  |  | 81750 |  |  | 54000 |  |  | 563.64663 |  |  | 372.31704 |  |  | 29 | 58.9 | 156 |  | 70.2 | 95.1912
Metal | Steel | Carbon and Alloy Steels |  | Machinery's Handbook 27th edition, Pg. 467 | 8650 | Normalized | 1600 | 871.1111 |  |  | 148500 |  |  | 99750 |  |  | 1023.87186 |  |  | 687.75231 |  |  | 14 | 40.4 | 302 |  | 10 | 13.56
Metal | Steel | Carbon and Alloy Steels |  | Machinery's Handbook 27th edition, Pg. 467 | 8650 | Annealed | 1465 | 796.1111 |  |  | 103750 |  |  | 56000 |  |  | 715.33135 |  |  | 386.10656 |  |  | 22.5 | 46.4 | 212 |  | 21.7 | 29.4252
Metal | Steel | Carbon and Alloy Steels |  | Machinery's Handbook 27th edition, Pg. 467 | 8740 | Normalized | 1600 | 871.1111 |  |  | 134750 |  |  | 88000 |  |  | 929.06891 |  |  | 606.73888 |  |  | 16 | 47.9 | 269 |  | 13 | 17.628
Metal | Steel | Carbon and Alloy Steels |  | Machinery's Handbook 27th edition, Pg. 467 | 8740 | Annealed | 1500 | 815.5556 |  |  | 100750 |  |  | 60250 |  |  | 694.64707 |  |  | 415.40929 |  |  | 22.2 | 46.4 | 201 |  | 29.5 | 40.002
Metal | Steel | Carbon and Alloy Steels |  | Machinery's Handbook 27th edition, Pg. 467 | 9255 | Normalized | 1650 | 898.8889 |  |  | 135250 |  |  | 84000 |  |  | 932.51629 |  |  | 579.15984 |  |  | 19.7 | 43.4 | 269 |  | 10 | 13.56
Metal | Steel | Carbon and Alloy Steels |  | Machinery's Handbook 27th edition, Pg. 467 | 9255 | Annealed | 1550 | 843.3333 |  |  | 112250 |  |  | 70500 |  |  | 773.93681 |  |  | 486.08058 |  |  | 21.7 | 41.1 | 229 |  | 6.5 | 8.814
Metal | Steel | Carbon and Alloy Steels |  | Machinery's Handbook 27th edition, Pg. 467 | 9310 | Normalized | 1630 | 887.7778 |  |  | 131500 |  |  | 82750 |  |  | 906.66094 |  |  | 570.54139 |  |  | 18.8 | 58.1 | 269 |  | 88 | 119.328
Metal | Steel | Carbon and Alloy Steels |  | Machinery's Handbook 27th edition, Pg. 467 | 9310 | Annealed | 1550 | 843.3333 |  |  | 119000 |  |  | 63750 |  |  | 820.47644 |  |  | 439.54095 |  |  | 17.3 | 42.1 | 241 |  | 58 | 78.648
Metal | Steel | Carbon and Alloy Steels |  | Machinery's Handbook 27th edition, Pg. 468 | 1030 | Tempered | 400 | 204.4444 |  |  | 123000 |  |  | 94000 |  |  | 848.05548 |  |  | 648.10744 |  |  | 17 | 47 | 495 |  |  |  | Yes
Metal | Steel | Carbon and Alloy Steels |  | Machinery's Handbook 27th edition, Pg. 468 | 1030 | Tempered | 600 | 315.5556 |  |  | 116000 |  |  | 90000 |  |  | 799.79216 |  |  | 620.5284 |  |  | 19 | 53 | 401 |  |  |  | Yes
Metal | Steel | Carbon and Alloy Steels |  | Machinery's Handbook 27th edition, Pg. 468 | 1030 | Tempered | 800 | 426.6667 |  |  | 106000 |  |  | 84000 |  |  | 730.84456 |  |  | 579.15984 |  |  | 23 | 60 | 302 |  |  |  | Yes
Metal | Steel | Carbon and Alloy Steels |  | Machinery's Handbook 27th edition, Pg. 468 | 1030 | Tempered | 1000 | 537.7778 |  |  | 97000 |  |  | 75000 |  |  | 668.79172 |  |  | 517.107 |  |  | 28 | 65 | 255 |  |  |  | Yes
Metal | Steel | Carbon and Alloy Steels |  | Machinery's Handbook 27th edition, Pg. 468 | 1030 | Tempered | 1200 | 648.8889 |  |  | 85000 |  |  | 64000 |  |  | 586.0546 |  |  | 441.26464 |  |  | 32 | 70 | 207 |  |  |  | Yes
Metal | Steel | Carbon and Alloy Steels |  | Machinery's Handbook 27th edition, Pg. 468 | 1040 | Tempered | 400 | 204.4444 |  |  | 130000 |  |  | 96000 |  |  | 896.3188 |  |  | 661.89696 |  |  | 16 | 45 | 514 |  |  |  | Yes
Metal | Steel | Carbon and Alloy Steels |  | Machinery's Handbook 27th edition, Pg. 468 | 1040 | Tempered | 600 | 315.5556 |  |  | 129000 |  |  | 94000 |  |  | 889.42404 |  |  | 648.10744 |  |  | 18 | 52 | 444 |  |  |  | Yes
Metal | Steel | Carbon and Alloy Steels |  | Machinery's Handbook 27th edition, Pg. 468 | 1040 | Tempered | 800 | 426.6667 |  |  | 122000 |  |  | 92000 |  |  | 841.16072 |  |  | 634.31792 |  |  | 21 | 57 | 352 |  |  |  | Yes
Metal | Steel | Carbon and Alloy Steels |  | Machinery's Handbook 27th edition, Pg. 468 | 1040 | Tempered | 1000 | 537.7778 |  |  | 113000 |  |  | 86000 |  |  | 779.10788 |  |  | 592.94936 |  |  | 23 | 61 | 269 |  |  |  | Yes
Metal | Steel | Carbon and Alloy Steels |  | Machinery's Handbook 27th edition, Pg. 468 | 1040 | Tempered | 1200 | 648.8889 |  |  | 97000 |  |  | 72000 |  |  | 668.79172 |  |  | 496.42272 |  |  | 28 | 68 | 201 |  |  |  | Yes
Metal | Steel | Carbon and Alloy Steels |  | Machinery's Handbook 27th edition, Pg. 468 | 1040 | Tempered | 400 | 204.4444 |  |  | 113000 |  |  | 86000 |  |  | 779.10788 |  |  | 592.94936 |  |  | 19 | 48 | 262
Metal | Steel | Carbon and Alloy Steels |  | Machinery's Handbook 27th edition, Pg. 468 | 1040 | Tempered | 600 | 315.5556 |  |  | 113000 |  |  | 86000 |  |  | 779.10788 |  |  | 592.94936 |  |  | 20 | 53 | 255
Metal | Steel | Carbon and Alloy Steels |  | Machinery's Handbook 27th edition, Pg. 468 | 1040 | Tempered | 800 | 426.6667 |  |  | 110000 |  |  | 80000 |  |  | 758.4236 |  |  | 551.5808 |  |  | 21 | 54 | 241
Metal | Steel | Carbon and Alloy Steels |  | Machinery's Handbook 27th edition, Pg. 468 | 1040 | Tempered | 1000 | 537.7778 |  |  | 104000 |  |  | 71000 |  |  | 717.05504 |  |  | 489.52796 |  |  | 26 | 57 | 212
Metal | Steel | Carbon and Alloy Steels |  | Machinery's Handbook 27th edition, Pg. 468 | 1040 | Tempered | 1200 | 648.8889 |  |  | 92000 |  |  | 63000 |  |  | 634.31792 |  |  | 434.36988 |  |  | 29 | 65 | 192
Metal | Steel | Carbon and Alloy Steels |  | Machinery's Handbook 27th edition, Pg. 468 | 1050 | Tempered | 400 | 204.4444 |  |  | 163000 |  |  | 117000 |  |  | 1123.84588 |  |  | 806.68692 |  |  | 9 | 27 | 514 |  |  |  | Yes
Metal | Steel | Carbon and Alloy Steels |  | Machinery's Handbook 27th edition, Pg. 468 | 1050 | Tempered | 600 | 315.5556 |  |  | 158000 |  |  | 115000 |  |  | 1089.37208 |  |  | 792.8974 |  |  | 13 | 36 | 444 |  |  |  | Yes
Metal | Steel | Carbon and Alloy Steels |  | Machinery's Handbook 27th edition, Pg. 468 | 1050 | Tempered | 800 | 426.6667 |  |  | 145000 |  |  | 110000 |  |  | 999.7402 |  |  | 758.4236 |  |  | 19 | 48 | 375 |  |  |  | Yes
Metal | Steel | Carbon and Alloy Steels |  | Machinery's Handbook 27th edition, Pg. 468 | 1050 | Tempered | 1000 | 537.7778 |  |  | 125000 |  |  | 95000 |  |  | 861.845 |  |  | 655.0022 |  |  | 23 | 58 | 293 |  |  |  | Yes
Metal | Steel | Carbon and Alloy Steels |  | Machinery's Handbook 27th edition, Pg. 468 | 1050 | Tempered | 1200 | 648.8889 |  |  | 104000 |  |  | 78000 |  |  | 717.05504 |  |  | 537.79128 |  |  | 28 | 65 | 235 |  |  |  | Yes
Metal | Steel | Carbon and Alloy Steels |  | Machinery's Handbook 27th edition, Pg. 468 | 1050 | Tempered | 600 | 315.5556 |  |  | 142000 |  |  | 105000 |  |  | 979.05592 |  |  | 723.9498 |  |  | 14 | 47 | 321
Metal | Steel | Carbon and Alloy Steels |  | Machinery's Handbook 27th edition, Pg. 468 | 1050 | Tempered | 800 | 426.6667 |  |  | 136000 |  |  | 95000 |  |  | 937.68736 |  |  | 655.0022 |  |  | 20 | 50 | 277
Metal | Steel | Carbon and Alloy Steels |  | Machinery's Handbook 27th edition, Pg. 468 | 1050 | Tempered | 1000 | 537.7778 |  |  | 127000 |  |  | 84000 |  |  | 875.63452 |  |  | 579.15984 |  |  | 23 | 53 | 262
Metal | Steel | Carbon and Alloy Steels |  | Machinery's Handbook 27th edition, Pg. 468 | 1050 | Tempered | 1200 | 648.8889 |  |  | 107000 |  |  | 68000 |  |  | 737.73932 |  |  | 468.84368 |  |  | 29 | 60 | 223
Metal | Steel | Carbon and Alloy Steels |  | Machinery's Handbook 27th edition, Pg. 468 | 1060 | Tempered | 400 | 204.4444 |  |  | 160000 |  |  | 113000 |  |  | 1103.1616 |  |  | 779.10788 |  |  | 13 | 40 | 321
Metal | Steel | Carbon and Alloy Steels |  | Machinery's Handbook 27th edition, Pg. 468 | 1060 | Tempered | 600 | 315.5556 |  |  | 160000 |  |  | 113000 |  |  | 1103.1616 |  |  | 779.10788 |  |  | 13 | 40 | 321
Metal | Steel | Carbon and Alloy Steels |  | Machinery's Handbook 27th edition, Pg. 468 | 1060 | Tempered | 800 | 426.6667 |  |  | 156000 |  |  | 111000 |  |  | 1075.58256 |  |  | 765.31836 |  |  | 14 | 41 | 311
Metal | Steel | Carbon and Alloy Steels |  | Machinery's Handbook 27th edition, Pg. 468 | 1060 | Tempered | 1000 | 537.7778 |  |  | 140000 |  |  | 97000 |  |  | 965.2664 |  |  | 668.79172 |  |  | 17 | 45 | 277
Metal | Steel | Carbon and Alloy Steels |  | Machinery's Handbook 27th edition, Pg. 468 | 1060 | Tempered | 1200 | 648.8889 |  |  | 116000 |  |  | 76000 |  |  | 799.79216 |  |  | 524.00176 |  |  | 23 | 54 | 229
Metal | Steel | Carbon and Alloy Steels |  | Machinery's Handbook 27th edition, Pg. 468 | 1080 | Tempered | 400 | 204.4444 |  |  | 190000 |  |  | 142000 |  |  | 1310.0044 |  |  | 979.05592 |  |  | 12 | 35 | 388
Metal | Steel | Carbon and Alloy Steels |  | Machinery's Handbook 27th edition, Pg. 468 | 1080 | Tempered | 600 | 315.5556 |  |  | 189000 |  |  | 142000 |  |  | 1303.10964 |  |  | 979.05592 |  |  | 12 | 35 | 388
Metal | Steel | Carbon and Alloy Steels |  | Machinery's Handbook 27th edition, Pg. 468 | 1080 | Tempered | 800 | 426.6667 |  |  | 187000 |  |  | 138000 |  |  | 1289.32012 |  |  | 951.47688 |  |  | 13 | 36 | 375
Metal | Steel | Carbon and Alloy Steels |  | Machinery's Handbook 27th edition, Pg. 468 | 1080 | Tempered | 1000 | 537.7778 |  |  | 164000 |  |  | 117000 |  |  | 1130.74064 |  |  | 806.68692 |  |  | 16 | 40 | 321
Metal | Steel | Carbon and Alloy Steels |  | Machinery's Handbook 27th edition, Pg. 468 | 1080 | Tempered | 1200 | 648.8889 |  |  | 129000 |  |  | 87000 |  |  | 889.42404 |  |  | 599.84412 |  |  | 21 | 50 | 255
Metal | Steel | Carbon and Alloy Steels |  | Machinery's Handbook 27th edition, Pg. 468 | 1095 | Tempered | 400 | 204.4444 |  |  | 216000 |  |  | 152000 |  |  | 1489.26816 |  |  | 1048.00352 |  |  | 10 | 31 | 601 |  |  |  | Yes
Metal | Steel | Carbon and Alloy Steels |  | Machinery's Handbook 27th edition, Pg. 468 | 1095 | Tempered | 600 | 315.5556 |  |  | 212000 |  |  | 150000 |  |  | 1461.68912 |  |  | 1034.214 |  |  | 11 | 33 | 534 |  |  |  | Yes
Metal | Steel | Carbon and Alloy Steels |  | Machinery's Handbook 27th edition, Pg. 468 | 1095 | Tempered | 800 | 426.6667 |  |  | 199000 |  |  | 139000 |  |  | 1372.05724 |  |  | 958.37164 |  |  | 13 | 35 | 388 |  |  |  | Yes
Metal | Steel | Carbon and Alloy Steels |  | Machinery's Handbook 27th edition, Pg. 468 | 1095 | Tempered | 1000 | 537.7778 |  |  | 165000 |  |  | 110000 |  |  | 1137.6354 |  |  | 758.4236 |  |  | 15 | 40 | 293 |  |  |  | Yes
Metal | Steel | Carbon and Alloy Steels |  | Machinery's Handbook 27th edition, Pg. 468 | 1095 | Tempered | 1200 | 648.8889 |  |  | 122000 |  |  | 85000 |  |  | 841.16072 |  |  | 586.0546 |  |  | 20 | 47 | 235 |  |  |  | Yes
Metal | Steel | Carbon and Alloy Steels |  | Machinery's Handbook 27th edition, Pg. 468 | 1095 | Tempered | 400 | 204.4444 |  |  | 187000 |  |  | 120000 |  |  | 1289.32012 |  |  | 827.3712 |  |  | 10 | 30 | 401
Metal | Steel | Carbon and Alloy Steels |  | Machinery's Handbook 27th edition, Pg. 468 | 1095 | Tempered | 600 | 315.5556 |  |  | 183000 |  |  | 118000 |  |  | 1261.74108 |  |  | 813.58168 |  |  | 10 | 30 | 375
Metal | Steel | Carbon and Alloy Steels |  | Machinery's Handbook 27th edition, Pg. 468 | 1095 | Tempered | 800 | 426.6667 |  |  | 176000 |  |  | 112000 |  |  | 1213.47776 |  |  | 772.21312 |  |  | 12 | 32 | 363
Metal | Steel | Carbon and Alloy Steels |  | Machinery's Handbook 27th edition, Pg. 468 | 1095 | Tempered | 1000 | 537.7778 |  |  | 158000 |  |  | 98000 |  |  | 1089.37208 |  |  | 675.68648 |  |  | 15 | 37 | 321
Metal | Steel | Carbon and Alloy Steels |  | Machinery's Handbook 27th edition, Pg. 468 | 1095 | Tempered | 1200 | 648.8889 |  |  | 130000 |  |  | 80000 |  |  | 896.3188 |  |  | 551.5808 |  |  | 21 | 47 | 269
Metal | Steel | Carbon and Alloy Steels |  | Machinery's Handbook 27th edition, Pg. 468 | 1137 | Tempered | 400 | 204.4444 |  |  | 157000 |  |  | 136000 |  |  | 1082.47732 |  |  | 937.68736 |  |  | 5 | 22 | 352
Metal | Steel | Carbon and Alloy Steels |  | Machinery's Handbook 27th edition, Pg. 468 | 1137 | Tempered | 600 | 315.5556 |  |  | 143000 |  |  | 122000 |  |  | 985.95068 |  |  | 841.16072 |  |  | 10 | 33 | 285
Metal | Steel | Carbon and Alloy Steels |  | Machinery's Handbook 27th edition, Pg. 468 | 1137 | Tempered | 800 | 426.6667 |  |  | 127000 |  |  | 106000 |  |  | 875.63452 |  |  | 730.84456 |  |  | 15 | 48 | 262
Metal | Steel | Carbon and Alloy Steels |  | Machinery's Handbook 27th edition, Pg. 468 | 1137 | Tempered | 1000 | 537.7778 |  |  | 110000 |  |  | 88000 |  |  | 758.4236 |  |  | 606.73888 |  |  | 24 | 62 | 229
Metal | Steel | Carbon and Alloy Steels |  | Machinery's Handbook 27th edition, Pg. 468 | 1137 | Tempered | 1200 | 648.8889 |  |  | 95000 |  |  | 70000 |  |  | 655.0022 |  |  | 482.6332 |  |  | 28 | 69 | 197
Metal | Steel | Carbon and Alloy Steels |  | Machinery's Handbook 27th edition, Pg. 469 | 1137 | Tempered | 400 | 204.4444 |  |  | 217000 |  |  | 169000 |  |  | 1496.16292 |  |  | 1165.21444 |  |  | 5 | 17 | 415 |  |  |  | Yes
Metal | Steel | Carbon and Alloy Steels |  | Machinery's Handbook 27th edition, Pg. 469 | 1137 | Tempered | 600 | 315.5556 |  |  | 199000 |  |  | 163000 |  |  | 1372.05724 |  |  | 1123.84588 |  |  | 9 | 25 | 375 |  |  |  | Yes
Metal | Steel | Carbon and Alloy Steels |  | Machinery's Handbook 27th edition, Pg. 469 | 1137 | Tempered | 800 | 426.6667 |  |  | 160000 |  |  | 143000 |  |  | 1103.1616 |  |  | 985.95068 |  |  | 14 | 40 | 311 |  |  |  | Yes
Metal | Steel | Carbon and Alloy Steels |  | Machinery's Handbook 27th edition, Pg. 469 | 1137 | Tempered | 1000 | 537.7778 |  |  | 120000 |  |  | 105000 |  |  | 827.3712 |  |  | 723.9498 |  |  | 19 | 60 | 262 |  |  |  | Yes
Metal | Steel | Carbon and Alloy Steels |  | Machinery's Handbook 27th edition, Pg. 469 | 1137 | Tempered | 1200 | 648.8889 |  |  | 94000 |  |  | 77000 |  |  | 648.10744 |  |  | 530.89652 |  |  | 25 | 69 | 187 |  |  |  | Yes
Metal | Steel | Carbon and Alloy Steels |  | Machinery's Handbook 27th edition, Pg. 469 | 1141 | Tempered | 400 | 204.4444 |  |  | 237000 |  |  | 176000 |  |  | 1634.05812 |  |  | 1213.47776 |  |  | 6 | 17 | 461
Metal | Steel | Carbon and Alloy Steels |  | Machinery's Handbook 27th edition, Pg. 469 | 1141 | Tempered | 600 | 315.5556 |  |  | 212000 |  |  | 186000 |  |  | 1461.68912 |  |  | 1282.42536 |  |  | 9 | 32 | 415
Metal | Steel | Carbon and Alloy Steels |  | Machinery's Handbook 27th edition, Pg. 469 | 1141 | Tempered | 800 | 426.6667 |  |  | 169000 |  |  | 150000 |  |  | 1165.21444 |  |  | 1034.214 |  |  | 12 | 47 | 331
Metal | Steel | Carbon and Alloy Steels |  | Machinery's Handbook 27th edition, Pg. 469 | 1141 | Tempered | 1000 | 537.7778 |  |  | 130000 |  |  | 111000 |  |  | 896.3188 |  |  | 765.31836 |  |  | 18 | 57 | 262
Metal | Steel | Carbon and Alloy Steels |  | Machinery's Handbook 27th edition, Pg. 469 | 1141 | Tempered | 1200 | 648.8889 |  |  | 103000 |  |  | 86000 |  |  | 710.16028 |  |  | 592.94936 |  |  | 23 | 62 | 217
Metal | Steel | Carbon and Alloy Steels |  | Machinery's Handbook 27th edition, Pg. 469 | 1144 | Tempered | 400 | 204.4444 |  |  | 127000 |  |  | 91000 |  |  | 875.63452 |  |  | 627.42316 |  |  | 17 | 36 | 277
Metal | Steel | Carbon and Alloy Steels |  | Machinery's Handbook 27th edition, Pg. 469 | 1144 | Tempered | 600 | 315.5556 |  |  | 126000 |  |  | 90000 |  |  | 868.73976 |  |  | 620.5284 |  |  | 17 | 40 | 262
Metal | Steel | Carbon and Alloy Steels |  | Machinery's Handbook 27th edition, Pg. 469 | 1144 | Tempered | 800 | 426.6667 |  |  | 123000 |  |  | 88000 |  |  | 848.05548 |  |  | 606.73888 |  |  | 18 | 42 | 248
Metal | Steel | Carbon and Alloy Steels |  | Machinery's Handbook 27th edition, Pg. 469 | 1144 | Tempered | 1000 | 537.7778 |  |  | 117000 |  |  | 83000 |  |  | 806.68692 |  |  | 572.26508 |  |  | 20 | 46 | 235
Metal | Steel | Carbon and Alloy Steels |  | Machinery's Handbook 27th edition, Pg. 469 | 1144 | Tempered | 1200 | 648.8889 |  |  | 105000 |  |  | 73000 |  |  | 723.9498 |  |  | 503.31748 |  |  | 23 | 55 | 217
Metal | Steel | Carbon and Alloy Steels |  | Machinery's Handbook 27th edition, Pg. 469 | 1330 | Tempered | 400 | 204.4444 |  |  | 232000 |  |  | 211000 |  |  | 1599.58432 |  |  | 1454.79436 |  |  | 9 | 39 | 459 |  |  |  | Yes
Metal | Steel | Carbon and Alloy Steels |  | Machinery's Handbook 27th edition, Pg. 469 | 1330 | Tempered | 600 | 315.5556 |  |  | 207000 |  |  | 186000 |  |  | 1427.21532 |  |  | 1282.42536 |  |  | 9 | 44 | 402 |  |  |  | Yes
Metal | Steel | Carbon and Alloy Steels |  | Machinery's Handbook 27th edition, Pg. 469 | 1330 | Tempered | 800 | 426.6667 |  |  | 168000 |  |  | 150000 |  |  | 1158.31968 |  |  | 1034.214 |  |  | 15 | 53 | 335 |  |  |  | Yes
Metal | Steel | Carbon and Alloy Steels |  | Machinery's Handbook 27th edition, Pg. 469 | 1330 | Tempered | 1000 | 537.7778 |  |  | 127000 |  |  | 112000 |  |  | 875.63452 |  |  | 772.21312 |  |  | 18 | 60 | 263 |  |  |  | Yes
Metal | Steel | Carbon and Alloy Steels |  | Machinery's Handbook 27th edition, Pg. 469 | 1330 | Tempered | 1200 | 648.8889 |  |  | 106000 |  |  | 83000 |  |  | 730.84456 |  |  | 572.26508 |  |  | 23 | 63 | 216 |  |  |  | Yes
Metal | Steel | Carbon and Alloy Steels |  | Machinery's Handbook 27th edition, Pg. 469 | 1340 | Tempered | 400 | 204.4444 |  |  | 262000 |  |  | 231000 |  |  | 1806.42712 |  |  | 1592.68956 |  |  | 11 | 35 | 505
Metal | Steel | Carbon and Alloy Steels |  | Machinery's Handbook 27th edition, Pg. 469 | 1340 | Tempered | 600 | 315.5556 |  |  | 230000 |  |  | 206000 |  |  | 1585.7948 |  |  | 1420.32056 |  |  | 12 | 43 | 453
Metal | Steel | Carbon and Alloy Steels |  | Machinery's Handbook 27th edition, Pg. 469 | 1340 | Tempered | 800 | 426.6667 |  |  | 183000 |  |  | 167000 |  |  | 1261.74108 |  |  | 1151.42492 |  |  | 14 | 51 | 375
Metal | Steel | Carbon and Alloy Steels |  | Machinery's Handbook 27th edition, Pg. 469 | 1340 | Tempered | 1000 | 537.7778 |  |  | 140000 |  |  | 120000 |  |  | 965.2664 |  |  | 827.3712 |  |  | 17 | 58 | 295
Metal | Steel | Carbon and Alloy Steels |  | Machinery's Handbook 27th edition, Pg. 469 | 1340 | Tempered | 1200 | 648.8889 |  |  | 116000 |  |  | 90000 |  |  | 799.79216 |  |  | 620.5284 |  |  | 22 | 66 | 252
Metal | Steel | Carbon and Alloy Steels |  | Machinery's Handbook 27th edition, Pg. 469 | 4037 | Tempered | 400 | 204.4444 |  |  | 149000 |  |  | 110000 |  |  | 1027.31924 |  |  | 758.4236 |  |  | 6 | 38 | 310
Metal | Steel | Carbon and Alloy Steels |  | Machinery's Handbook 27th edition, Pg. 469 | 4037 | Tempered | 600 | 315.5556 |  |  | 138000 |  |  | 111000 |  |  | 951.47688 |  |  | 765.31836 |  |  | 14 | 53 | 295
Metal | Steel | Carbon and Alloy Steels |  | Machinery's Handbook 27th edition, Pg. 469 | 4037 | Tempered | 800 | 426.6667 |  |  | 127000 |  |  | 106000 |  |  | 875.63452 |  |  | 730.84456 |  |  | 20 | 60 | 270
Metal | Steel | Carbon and Alloy Steels |  | Machinery's Handbook 27th edition, Pg. 469 | 4037 | Tempered | 1000 | 537.7778 |  |  | 115000 |  |  | 95000 |  |  | 792.8974 |  |  | 655.0022 |  |  | 23 | 63 | 247
Metal | Steel | Carbon and Alloy Steels |  | Machinery's Handbook 27th edition, Pg. 469 | 4037 | Tempered | 1200 | 648.8889 |  |  | 101000 |  |  | 61000 |  |  | 696.37076 |  |  | 420.58036 |  |  | 29 | 60 | 220
Metal | Steel | Carbon and Alloy Steels |  | Machinery's Handbook 27th edition, Pg. 469 | 4042 | Tempered | 400 | 204.4444 |  |  | 261000 |  |  | 241000 |  |  | 1799.53236 |  |  | 1661.63716 |  |  | 12 | 37 | 516
Metal | Steel | Carbon and Alloy Steels |  | Machinery's Handbook 27th edition, Pg. 469 | 4042 | Tempered | 600 | 315.5556 |  |  | 234000 |  |  | 211000 |  |  | 1613.37384 |  |  | 1454.79436 |  |  | 13 | 42 | 455
Metal | Steel | Carbon and Alloy Steels |  | Machinery's Handbook 27th edition, Pg. 469 | 4042 | Tempered | 800 | 426.6667 |  |  | 187000 |  |  | 170000 |  |  | 1289.32012 |  |  | 1172.1092 |  |  | 15 | 51 | 380
Metal | Steel | Carbon and Alloy Steels |  | Machinery's Handbook 27th edition, Pg. 469 | 4042 | Tempered | 1000 | 537.7778 |  |  | 143000 |  |  | 128000 |  |  | 985.95068 |  |  | 882.52928 |  |  | 20 | 59 | 300
Metal | Steel | Carbon and Alloy Steels |  | Machinery's Handbook 27th edition, Pg. 469 | 4042 | Tempered | 1200 | 648.8889 |  |  | 115000 |  |  | 100000 |  |  | 792.8974 |  |  | 689.476 |  |  | 28 | 66 | 238
Metal | Steel | Carbon and Alloy Steels |  | Machinery's Handbook 27th edition, Pg. 469 | 4130 | Tempered | 400 | 204.4444 |  |  | 236000 |  |  | 212000 |  |  | 1627.16336 |  |  | 1461.68912 |  |  | 10 | 41 | 467 |  |  |  | Yes
Metal | Steel | Carbon and Alloy Steels |  | Machinery's Handbook 27th edition, Pg. 469 | 4130 | Tempered | 600 | 315.5556 |  |  | 217000 |  |  | 200000 |  |  | 1496.16292 |  |  | 1378.952 |  |  | 11 | 43 | 435 |  |  |  | Yes
Metal | Steel | Carbon and Alloy Steels |  | Machinery's Handbook 27th edition, Pg. 469 | 4130 | Tempered | 800 | 426.6667 |  |  | 186000 |  |  | 173000 |  |  | 1282.42536 |  |  | 1192.79348 |  |  | 13 | 49 | 380 |  |  |  | Yes
Metal | Steel | Carbon and Alloy Steels |  | Machinery's Handbook 27th edition, Pg. 469 | 4130 | Tempered | 1000 | 537.7778 |  |  | 150000 |  |  | 132000 |  |  | 1034.214 |  |  | 910.10832 |  |  | 17 | 57 | 315 |  |  |  | Yes
Metal | Steel | Carbon and Alloy Steels |  | Machinery's Handbook 27th edition, Pg. 469 | 4130 | Tempered | 1200 | 648.8889 |  |  | 118000 |  |  | 102000 |  |  | 813.58168 |  |  | 703.26552 |  |  | 22 | 64 | 245 |  |  |  | Yes
Metal | Steel | Carbon and Alloy Steels |  | Machinery's Handbook 27th edition, Pg. 469 | 4140 | Tempered | 400 | 204.4444 |  |  | 257000 |  |  | 238000 |  |  | 1771.95332 |  |  | 1640.95288 |  |  | 8 | 38 | 510
Metal | Steel | Carbon and Alloy Steels |  | Machinery's Handbook 27th edition, Pg. 469 | 4140 | Tempered | 600 | 315.5556 |  |  | 225000 |  |  | 208000 |  |  | 1551.321 |  |  | 1434.11008 |  |  | 9 | 43 | 445
Metal | Steel | Carbon and Alloy Steels |  | Machinery's Handbook 27th edition, Pg. 469 | 4140 | Tempered | 800 | 426.6667 |  |  | 181000 |  |  | 165000 |  |  | 1247.95156 |  |  | 1137.6354 |  |  | 13 | 49 | 370
Metal | Steel | Carbon and Alloy Steels |  | Machinery's Handbook 27th edition, Pg. 469 | 4140 | Tempered | 1000 | 537.7778 |  |  | 138000 |  |  | 121000 |  |  | 951.47688 |  |  | 834.26596 |  |  | 18 | 58 | 285
Metal | Steel | Carbon and Alloy Steels |  | Machinery's Handbook 27th edition, Pg. 469 | 4140 | Tempered | 1200 | 648.8889 |  |  | 110000 |  |  | 95000 |  |  | 758.4236 |  |  | 655.0022 |  |  | 22 | 63 | 230
Metal | Steel | Carbon and Alloy Steels |  | Machinery's Handbook 27th edition, Pg. 469 | 4150 | Tempered | 400 | 204.4444 |  |  | 280000 |  |  | 250000 |  |  | 1930.5328 |  |  | 1723.69 |  |  | 10 | 39 | 530
Metal | Steel | Carbon and Alloy Steels |  | Machinery's Handbook 27th edition, Pg. 469 | 4150 | Tempered | 600 | 315.5556 |  |  | 256000 |  |  | 231000 |  |  | 1765.05856 |  |  | 1592.68956 |  |  | 10 | 40 | 495
Metal | Steel | Carbon and Alloy Steels |  | Machinery's Handbook 27th edition, Pg. 469 | 4150 | Tempered | 800 | 426.6667 |  |  | 220000 |  |  | 200000 |  |  | 1516.8472 |  |  | 1378.952 |  |  | 12 | 45 | 440
Metal | Steel | Carbon and Alloy Steels |  | Machinery's Handbook 27th edition, Pg. 469 | 4150 | Tempered | 1000 | 537.7778 |  |  | 175000 |  |  | 160000 |  |  | 1206.583 |  |  | 1103.1616 |  |  | 15 | 52 | 370
Metal | Steel | Carbon and Alloy Steels |  | Machinery's Handbook 27th edition, Pg. 469 | 4150 | Tempered | 1200 | 648.8889 |  |  | 139000 |  |  | 122000 |  |  | 958.37164 |  |  | 841.16072 |  |  | 19 | 60 | 290
Metal | Steel | Carbon and Alloy Steels |  | Machinery's Handbook 27th edition, Pg. 469 | 4340 | Tempered | 400 | 204.4444 |  |  | 272000 |  |  | 243000 |  |  | 1875.37472 |  |  | 1675.42668 |  |  | 10 | 38 | 520
Metal | Steel | Carbon and Alloy Steels |  | Machinery's Handbook 27th edition, Pg. 469 | 4340 | Tempered | 600 | 315.5556 |  |  | 250000 |  |  | 230000 |  |  | 1723.69 |  |  | 1585.7948 |  |  | 10 | 40 | 486
Metal | Steel | Carbon and Alloy Steels |  | Machinery's Handbook 27th edition, Pg. 469 | 4340 | Tempered | 800 | 426.6667 |  |  | 213000 |  |  | 198000 |  |  | 1468.58388 |  |  | 1365.16248 |  |  | 10 | 44 | 430
Metal | Steel | Carbon and Alloy Steels |  | Machinery's Handbook 27th edition, Pg. 469 | 4340 | Tempered | 1000 | 537.7778 |  |  | 170000 |  |  | 156000 |  |  | 1172.1092 |  |  | 1075.58256 |  |  | 13 | 51 | 360
Metal | Steel | Carbon and Alloy Steels |  | Machinery's Handbook 27th edition, Pg. 469 | 4340 | Tempered | 1200 | 648.8889 |  |  | 140000 |  |  | 124000 |  |  | 965.2664 |  |  | 854.95024 |  |  | 19 | 60 | 280
Metal | Steel | Carbon and Alloy Steels |  | Machinery's Handbook 27th edition, Pg. 470 | 5046 | Tempered | 400 | 204.4444 |  |  | 253000 |  |  | 204000 |  |  | 1744.37428 |  |  | 1406.53104 |  |  | 9 | 25 | 482
Metal | Steel | Carbon and Alloy Steels |  | Machinery's Handbook 27th edition, Pg. 470 | 5046 | Tempered | 600 | 315.5556 |  |  | 205000 |  |  | 168000 |  |  | 1413.4258 |  |  | 1158.31968 |  |  | 10 | 37 | 401
Metal | Steel | Carbon and Alloy Steels |  | Machinery's Handbook 27th edition, Pg. 470 | 5046 | Tempered | 800 | 426.6667 |  |  | 165000 |  |  | 135000 |  |  | 1137.6354 |  |  | 930.7926 |  |  | 13 | 50 | 336
Metal | Steel | Carbon and Alloy Steels |  | Machinery's Handbook 27th edition, Pg. 470 | 5046 | Tempered | 1000 | 537.7778 |  |  | 136000 |  |  | 111000 |  |  | 937.68736 |  |  | 765.31836 |  |  | 18 | 61 | 282
Metal | Steel | Carbon and Alloy Steels |  | Machinery's Handbook 27th edition, Pg. 470 | 5046 | Tempered | 1200 | 648.8889 |  |  | 114000 |  |  | 95000 |  |  | 786.00264 |  |  | 655.0022 |  |  | 24 | 66 | 235
Metal | Steel | Carbon and Alloy Steels |  | Machinery's Handbook 27th edition, Pg. 470 | 50B46 | Tempered | 400 | 204.4444 | [16 empty] | 560
Metal | Steel | Carbon and Alloy Steels |  | Machinery's Handbook 27th edition, Pg. 470 | 50B46 | Tempered | 600 | 315.5556 |  |  | 258000 |  |  | 235000 |  |  | 1778.84808 |  |  | 1620.2686 |  |  | 10 | 37 | 505
Metal | Steel | Carbon and Alloy Steels |  | Machinery's Handbook 27th edition, Pg. 470 | 50B46 | Tempered | 800 | 426.6667 |  |  | 202000 |  |  | 181000 |  |  | 1392.74152 |  |  | 1247.95156 |  |  | 13 | 47 | 405
Metal | Steel | Carbon and Alloy Steels |  | Machinery's Handbook 27th edition, Pg. 470 | 50B46 | Tempered | 1000 | 537.7778 |  |  | 157000 |  |  | 142000 |  |  | 1082.47732 |  |  | 979.05592 |  |  | 17 | 51 | 322
Metal | Steel | Carbon and Alloy Steels |  | Machinery's Handbook 27th edition, Pg. 470 | 50B46 | Tempered | 1200 | 648.8889 |  |  | 128000 |  |  | 115000 |  |  | 882.52928 |  |  | 792.8974 |  |  | 22 | 60 | 273
Metal | Steel | Carbon and Alloy Steels |  | Machinery's Handbook 27th edition, Pg. 470 | 50B60 | Tempered | 400 | 204.4444 | [16 empty] | 600
Metal | Steel | Carbon and Alloy Steels |  | Machinery's Handbook 27th edition, Pg. 470 | 50B60 | Tempered | 600 | 315.5556 |  |  | 273000 |  |  | 257000 |  |  | 1882.26948 |  |  | 1771.95332 |  |  | 8 | 32 | 525
Metal | Steel | Carbon and Alloy Steels |  | Machinery's Handbook 27th edition, Pg. 470 | 50B60 | Tempered | 800 | 426.6667 |  |  | 219000 |  |  | 201000 |  |  | 1509.95244 |  |  | 1385.84676 |  |  | 11 | 34 | 435
Metal | Steel | Carbon and Alloy Steels |  | Machinery's Handbook 27th edition, Pg. 470 | 50B60 | Tempered | 1000 | 537.7778 |  |  | 163000 |  |  | 145000 |  |  | 1123.84588 |  |  | 999.7402 |  |  | 15 | 38 | 350
Metal | Steel | Carbon and Alloy Steels |  | Machinery's Handbook 27th edition, Pg. 470 | 50B60 | Tempered | 1200 | 648.8889 |  |  | 130000 |  |  | 113000 |  |  | 896.3188 |  |  | 779.10788 |  |  | 19 | 50 | 290
Metal | Steel | Carbon and Alloy Steels |  | Machinery's Handbook 27th edition, Pg. 470 | 5130 | Tempered | 400 | 204.4444 |  |  | 234000 |  |  | 220000 |  |  | 1613.37384 |  |  | 1516.8472 |  |  | 10 | 40 | 475
Metal | Steel | Carbon and Alloy Steels |  | Machinery's Handbook 27th edition, Pg. 470 | 5130 | Tempered | 600 | 315.5556 |  |  | 217000 |  |  | 204000 |  |  | 1496.16292 |  |  | 1406.53104 |  |  | 10 | 46 | 440
Metal | Steel | Carbon and Alloy Steels |  | Machinery's Handbook 27th edition, Pg. 470 | 5130 | Tempered | 800 | 426.6667 |  |  | 185000 |  |  | 175000 |  |  | 1275.5306 |  |  | 1206.583 |  |  | 12 | 51 | 379
Metal | Steel | Carbon and Alloy Steels |  | Machinery's Handbook 27th edition, Pg. 470 | 5130 | Tempered | 1000 | 537.7778 |  |  | 150000 |  |  | 136000 |  |  | 1034.214 |  |  | 937.68736 |  |  | 15 | 56 | 305
Metal | Steel | Carbon and Alloy Steels |  | Machinery's Handbook 27th edition, Pg. 470 | 5130 | Tempered | 1200 | 648.8889 |  |  | 115000 |  |  | 100000 |  |  | 792.8974 |  |  | 689.476 |  |  | 20 | 63 | 245
Metal | Steel | Carbon and Alloy Steels |  | Machinery's Handbook 27th edition, Pg. 470 | 5140 | Tempered | 400 | 204.4444 |  |  | 260000 |  |  | 238000 |  |  | 1792.6376 |  |  | 1640.95288 |  |  | 9 | 38 | 490
Metal | Steel | Carbon and Alloy Steels |  | Machinery's Handbook 27th edition, Pg. 470 | 5140 | Tempered | 600 | 315.5556 |  |  | 229000 |  |  | 210000 |  |  | 1578.90004 |  |  | 1447.8996 |  |  | 10 | 43 | 450
Metal | Steel | Carbon and Alloy Steels |  | Machinery's Handbook 27th edition, Pg. 470 | 5140 | Tempered | 800 | 426.6667 |  |  | 190000 |  |  | 170000 |  |  | 1310.0044 |  |  | 1172.1092 |  |  | 13 | 50 | 365
Metal | Steel | Carbon and Alloy Steels |  | Machinery's Handbook 27th edition, Pg. 470 | 5140 | Tempered | 1000 | 537.7778 |  |  | 145000 |  |  | 125000 |  |  | 999.7402 |  |  | 861.845 |  |  | 17 | 58 | 280
Metal | Steel | Carbon and Alloy Steels |  | Machinery's Handbook 27th edition, Pg. 470 | 5140 | Tempered | 1200 | 648.8889 |  |  | 110000 |  |  | 96000 |  |  | 758.4236 |  |  | 661.89696 |  |  | 25 | 66 | 235
Metal | Steel | Carbon and Alloy Steels |  | Machinery's Handbook 27th edition, Pg. 470 | 5150 | Tempered | 400 | 204.4444 |  |  | 282000 |  |  | 251000 |  |  | 1944.32232 |  |  | 1730.58476 |  |  | 5 | 37 | 525
Metal | Steel | Carbon and Alloy Steels |  | Machinery's Handbook 27th edition, Pg. 470 | 5150 | Tempered | 600 | 315.5556 |  |  | 252000 |  |  | 230000 |  |  | 1737.47952 |  |  | 1585.7948 |  |  | 6 | 40 | 475
Metal | Steel | Carbon and Alloy Steels |  | Machinery's Handbook 27th edition, Pg. 470 | 5150 | Tempered | 800 | 426.6667 |  |  | 210000 |  |  | 190000 |  |  | 1447.8996 |  |  | 1310.0044 |  |  | 9 | 47 | 410
Metal | Steel | Carbon and Alloy Steels |  | Machinery's Handbook 27th edition, Pg. 470 | 5150 | Tempered | 1000 | 537.7778 |  |  | 163000 |  |  | 150000 |  |  | 1123.84588 |  |  | 1034.214 |  |  | 15 | 54 | 340
Metal | Steel | Carbon and Alloy Steels |  | Machinery's Handbook 27th edition, Pg. 470 | 5150 | Tempered | 1200 | 648.8889 |  |  | 117000 |  |  | 118000 |  |  | 806.68692 |  |  | 813.58168 |  |  | 20 | 60 | 270
Metal | Steel | Carbon and Alloy Steels |  | Machinery's Handbook 27th edition, Pg. 470 | 5160 | Tempered | 400 | 204.4444 |  |  | 322000 |  |  | 260000 |  |  | 2220.11272 |  |  | 1792.6376 |  |  | 4 | 10 | 627
Metal | Steel | Carbon and Alloy Steels |  | Machinery's Handbook 27th edition, Pg. 470 | 5160 | Tempered | 600 | 315.5556 |  |  | 290000 |  |  | 257000 |  |  | 1999.4804 |  |  | 1771.95332 |  |  | 9 | 30 | 555
Metal | Steel | Carbon and Alloy Steels |  | Machinery's Handbook 27th edition, Pg. 470 | 5160 | Tempered | 800 | 426.6667 |  |  | 233000 |  |  | 212000 |  |  | 1606.47908 |  |  | 1461.68912 |  |  | 10 | 37 | 461
Metal | Steel | Carbon and Alloy Steels |  | Machinery's Handbook 27th edition, Pg. 470 | 5160 | Tempered | 1000 | 537.7778 |  |  | 169000 |  |  | 151000 |  |  | 1165.21444 |  |  | 1041.10876 |  |  | 12 | 47 | 341
Metal | Steel | Carbon and Alloy Steels |  | Machinery's Handbook 27th edition, Pg. 470 | 5160 | Tempered | 1200 | 648.8889 |  |  | 130000 |  |  | 116000 |  |  | 896.3188 |  |  | 799.79216 |  |  | 20 | 56 | 269
Metal | Steel | Carbon and Alloy Steels |  | Machinery's Handbook 27th edition, Pg. 470 | 51B60 | Tempered | 400 | 204.4444 | [16 empty] | 600
Metal | Steel | Carbon and Alloy Steels |  | Machinery's Handbook 27th edition, Pg. 470 | 51B60 | Tempered | 600 | 315.5556 | [16 empty] | 540
Metal | Steel | Carbon and Alloy Steels |  | Machinery's Handbook 27th edition, Pg. 470 | 51B60 | Tempered | 800 | 426.6667 |  |  | 237000 |  |  | 216000 |  |  | 1634.05812 |  |  | 1489.26816 |  |  | 11 | 36 | 460
Metal | Steel | Carbon and Alloy Steels |  | Machinery's Handbook 27th edition, Pg. 470 | 51B60 | Tempered | 1000 | 537.7778 |  |  | 175000 |  |  | 160000 |  |  | 1206.583 |  |  | 1103.1616 |  |  | 15 | 44 | 355
Metal | Steel | Carbon and Alloy Steels |  | Machinery's Handbook 27th edition, Pg. 470 | 51B60 | Tempered | 1200 | 648.8889 |  |  | 140000 |  |  | 126000 |  |  | 965.2664 |  |  | 868.73976 |  |  | 20 | 47 | 290
Metal | Steel | Carbon and Alloy Steels |  | Machinery's Handbook 27th edition, Pg. 470 | 6150 | Tempered | 400 | 204.4444 |  |  | 280000 |  |  | 245000 |  |  | 1930.5328 |  |  | 1689.2162 |  |  | 8 | 38 | 538
Metal | Steel | Carbon and Alloy Steels |  | Machinery's Handbook 27th edition, Pg. 470 | 6150 | Tempered | 600 | 315.5556 |  |  | 250000 |  |  | 228000 |  |  | 1723.69 |  |  | 1572.00528 |  |  | 8 | 39 | 483
Metal | Steel | Carbon and Alloy Steels |  | Machinery's Handbook 27th edition, Pg. 470 | 6150 | Tempered | 800 | 426.6667 |  |  | 208000 |  |  | 193000 |  |  | 1434.11008 |  |  | 1330.68868 |  |  | 10 | 43 | 420
Metal | Steel | Carbon and Alloy Steels |  | Machinery's Handbook 27th edition, Pg. 470 | 6150 | Tempered | 1000 | 537.7778 |  |  | 168000 |  |  | 155000 |  |  | 1158.31968 |  |  | 1068.6878 |  |  | 13 | 50 | 345
Metal | Steel | Carbon and Alloy Steels |  | Machinery's Handbook 27th edition, Pg. 470 | 6150 | Tempered | 1200 | 648.8889 |  |  | 137000 |  |  | 122000 |  |  | 944.58212 |  |  | 841.16072 |  |  | 17 | 58 | 282
Metal | Steel | Carbon and Alloy Steels |  | Machinery's Handbook 27th edition, Pg. 470 | 81B45 | Tempered | 400 | 204.4444 |  |  | 295000 |  |  | 250000 |  |  | 2033.9542 |  |  | 1723.69 |  |  | 10 | 33 | 550
Metal | Steel | Carbon and Alloy Steels |  | Machinery's Handbook 27th edition, Pg. 470 | 81B45 | Tempered | 600 | 315.5556 |  |  | 256000 |  |  | 228000 |  |  | 1765.05856 |  |  | 1572.00528 |  |  | 8 | 42 | 475
Metal | Steel | Carbon and Alloy Steels |  | Machinery's Handbook 27th edition, Pg. 470 | 81B45 | Tempered | 800 | 426.6667 |  |  | 204000 |  |  | 190000 |  |  | 1406.53104 |  |  | 1310.0044 |  |  | 11 | 48 | 405
Metal | Steel | Carbon and Alloy Steels |  | Machinery's Handbook 27th edition, Pg. 470 | 81B45 | Tempered | 1000 | 537.7778 |  |  | 160000 |  |  | 149000 |  |  | 1103.1616 |  |  | 1027.31924 |  |  | 16 | 53 | 338
Metal | Steel | Carbon and Alloy Steels |  | Machinery's Handbook 27th edition, Pg. 470 | 81B45 | Tempered | 1200 | 648.8889 |  |  | 130000 |  |  | 115000 |  |  | 896.3188 |  |  | 792.8974 |  |  | 20 | 55 | 280
Metal | Steel | Carbon and Alloy Steels |  | Machinery's Handbook 27th edition, Pg. 471 | 8630 | Tempered | 400 | 204.4444 |  |  | 238000 |  |  | 218000 |  |  | 1640.95288 |  |  | 1503.05768 |  |  | 9 | 38 | 465
Metal | Steel | Carbon and Alloy Steels |  | Machinery's Handbook 27th edition, Pg. 471 | 8630 | Tempered | 600 | 315.5556 |  |  | 215000 |  |  | 202000 |  |  | 1482.3734 |  |  | 1392.74152 |  |  | 10 | 42 | 430
Metal | Steel | Carbon and Alloy Steels |  | Machinery's Handbook 27th edition, Pg. 471 | 8630 | Tempered | 800 | 426.6667 |  |  | 185000 |  |  | 170000 |  |  | 1275.5306 |  |  | 1172.1092 |  |  | 13 | 47 | 375
Metal | Steel | Carbon and Alloy Steels |  | Machinery's Handbook 27th edition, Pg. 471 | 8630 | Tempered | 1000 | 537.7778 |  |  | 150000 |  |  | 130000 |  |  | 1034.214 |  |  | 896.3188 |  |  | 17 | 54 | 310
Metal | Steel | Carbon and Alloy Steels |  | Machinery's Handbook 27th edition, Pg. 471 | 8630 | Tempered | 1200 | 648.8889 |  |  | 112000 |  |  | 100000 |  |  | 772.21312 |  |  | 689.476 |  |  | 23 | 63 | 240
Metal | Steel | Carbon and Alloy Steels |  | Machinery's Handbook 27th edition, Pg. 471 | 8640 | Tempered | 400 | 204.4444 |  |  | 270000 |  |  | 242000 |  |  | 1861.5852 |  |  | 1668.53192 |  |  | 10 | 40 | 505
Metal | Steel | Carbon and Alloy Steels |  | Machinery's Handbook 27th edition, Pg. 471 | 8640 | Tempered | 600 | 315.5556 |  |  | 240000 |  |  | 220000 |  |  | 1654.7424 |  |  | 1516.8472 |  |  | 10 | 41 | 460
Metal | Steel | Carbon and Alloy Steels |  | Machinery's Handbook 27th edition, Pg. 471 | 8640 | Tempered | 800 | 426.6667 |  |  | 200000 |  |  | 188000 |  |  | 1378.952 |  |  | 1296.21488 |  |  | 12 | 45 | 400
Metal | Steel | Carbon and Alloy Steels |  | Machinery's Handbook 27th edition, Pg. 471 | 8640 | Tempered | 1000 | 537.7778 |  |  | 160000 |  |  | 150000 |  |  | 1103.1616 |  |  | 1034.214 |  |  | 16 | 54 | 340
Metal | Steel | Carbon and Alloy Steels |  | Machinery's Handbook 27th edition, Pg. 471 | 8640 | Tempered | 1200 | 648.8889 |  |  | 130000 |  |  | 116000 |  |  | 896.3188 |  |  | 799.79216 |  |  | 20 | 62 | 280
Metal | Steel | Carbon and Alloy Steels |  | Machinery's Handbook 27th edition, Pg. 471 | 86B45 | Tempered | 400 | 204.4444 |  |  | 287000 |  |  | 238000 |  |  | 1978.79612 |  |  | 1640.95288 |  |  | 9 | 31 | 525
Metal | Steel | Carbon and Alloy Steels |  | Machinery's Handbook 27th edition, Pg. 471 | 86B45 | Tempered | 600 | 315.5556 |  |  | 246000 |  |  | 225000 |  |  | 1696.11096 |  |  | 1551.321 |  |  | 9 | 40 | 475
Metal | Steel | Carbon and Alloy Steels |  | Machinery's Handbook 27th edition, Pg. 471 | 86B45 | Tempered | 800 | 426.6667 |  |  | 200000 |  |  | 191000 |  |  | 1378.952 |  |  | 1316.89916 |  |  | 11 | 41 | 395
Metal | Steel | Carbon and Alloy Steels |  | Machinery's Handbook 27th edition, Pg. 471 | 86B45 | Tempered | 1000 | 537.7778 |  |  | 160000 |  |  | 150000 |  |  | 1103.1616 |  |  | 1034.214 |  |  | 15 | 49 | 335
Metal | Steel | Carbon and Alloy Steels |  | Machinery's Handbook 27th edition, Pg. 471 | 86B45 | Tempered | 1200 | 648.8889 |  |  | 131000 |  |  | 127000 |  |  | 903.21356 |  |  | 875.63452 |  |  | 19 | 58 | 280
Metal | Steel | Carbon and Alloy Steels |  | Machinery's Handbook 27th edition, Pg. 471 | 8650 | Tempered | 400 | 204.4444 |  |  | 281000 |  |  | 243000 |  |  | 1937.42756 |  |  | 1675.42668 |  |  | 10 | 38 | 525
Metal | Steel | Carbon and Alloy Steels |  | Machinery's Handbook 27th edition, Pg. 471 | 8650 | Tempered | 600 | 315.5556 |  |  | 250000 |  |  | 225000 |  |  | 1723.69 |  |  | 1551.321 |  |  | 10 | 40 | 490
Metal | Steel | Carbon and Alloy Steels |  | Machinery's Handbook 27th edition, Pg. 471 | 8650 | Tempered | 800 | 426.6667 |  |  | 210000 |  |  | 192000 |  |  | 1447.8996 |  |  | 1323.79392 |  |  | 12 | 45 | 420
Metal | Steel | Carbon and Alloy Steels |  | Machinery's Handbook 27th edition, Pg. 471 | 8650 | Tempered | 1000 | 537.7778 |  |  | 170000 |  |  | 153000 |  |  | 1172.1092 |  |  | 1054.89828 |  |  | 15 | 51 | 340
Metal | Steel | Carbon and Alloy Steels |  | Machinery's Handbook 27th edition, Pg. 471 | 8650 | Tempered | 1200 | 648.8889 |  |  | 140000 |  |  | 120000 |  |  | 965.2664 |  |  | 827.3712 |  |  | 20 | 58 | 280
Metal | Steel | Carbon and Alloy Steels |  | Machinery's Handbook 27th edition, Pg. 471 | 8660 | Tempered | 400 | 204.4444 | [16 empty] | 580
Metal | Steel | Carbon and Alloy Steels |  | Machinery's Handbook 27th edition, Pg. 471 | 8660 | Tempered | 600 | 315.5556 | [16 empty] | 535
Metal | Steel | Carbon and Alloy Steels |  | Machinery's Handbook 27th edition, Pg. 471 | 8660 | Tempered | 800 | 426.6667 |  |  | 237000 |  |  | 225000 |  |  | 1634.05812 |  |  | 1551.321 |  |  | 13 | 37 | 460
Metal | Steel | Carbon and Alloy Steels |  | Machinery's Handbook 27th edition, Pg. 471 | 8660 | Tempered | 1000 | 537.7778 |  |  | 190000 |  |  | 176000 |  |  | 1310.0044 |  |  | 1213.47776 |  |  | 17 | 46 | 370
Metal | Steel | Carbon and Alloy Steels |  | Machinery's Handbook 27th edition, Pg. 471 | 8660 | Tempered | 1200 | 648.8889 |  |  | 155000 |  |  | 138000 |  |  | 1068.6878 |  |  | 951.47688 |  |  | 20 | 53 | 315
Metal | Steel | Carbon and Alloy Steels |  | Machinery's Handbook 27th edition, Pg. 471 | 8740 | Tempered | 400 | 204.4444 |  |  | 290000 |  |  | 240000 |  |  | 1999.4804 |  |  | 1654.7424 |  |  | 10 | 41 | 578
Metal | Steel | Carbon and Alloy Steels |  | Machinery's Handbook 27th edition, Pg. 471 | 8740 | Tempered | 600 | 315.5556 |  |  | 249000 |  |  | 225000 |  |  | 1716.79524 |  |  | 1551.321 |  |  | 11 | 46 | 495
Metal | Steel | Carbon and Alloy Steels |  | Machinery's Handbook 27th edition, Pg. 471 | 8740 | Tempered | 800 | 426.6667 |  |  | 208000 |  |  | 197000 |  |  | 1434.11008 |  |  | 1358.26772 |  |  | 13 | 50 | 415
Metal | Steel | Carbon and Alloy Steels |  | Machinery's Handbook 27th edition, Pg. 471 | 8740 | Tempered | 1000 | 537.7778 |  |  | 175000 |  |  | 165000 |  |  | 1206.583 |  |  | 1137.6354 |  |  | 15 | 55 | 363
Metal | Steel | Carbon and Alloy Steels |  | Machinery's Handbook 27th edition, Pg. 471 | 8740 | Tempered | 1200 | 648.8889 |  |  | 143000 |  |  | 131000 |  |  | 985.95068 |  |  | 903.21356 |  |  | 20 | 60 | 302
Metal | Steel | Carbon and Alloy Steels |  | Machinery's Handbook 27th edition, Pg. 471 | 9255 | Tempered | 400 | 204.4444 |  |  | 305000 |  |  | 297000 |  |  | 2102.9018 |  |  | 2047.74372 |  |  | 1 | 3 | 601
Metal | Steel | Carbon and Alloy Steels |  | Machinery's Handbook 27th edition, Pg. 471 | 9255 | Tempered | 600 | 315.5556 |  |  | 281000 |  |  | 260000 |  |  | 1937.42756 |  |  | 1792.6376 |  |  | 4 | 10 | 578
Metal | Steel | Carbon and Alloy Steels |  | Machinery's Handbook 27th edition, Pg. 471 | 9255 | Tempered | 800 | 426.6667 |  |  | 233000 |  |  | 216000 |  |  | 1606.47908 |  |  | 1489.26816 |  |  | 8 | 22 | 477
Metal | Steel | Carbon and Alloy Steels |  | Machinery's Handbook 27th edition, Pg. 471 | 9255 | Tempered | 1000 | 537.7778 |  |  | 182000 |  |  | 160000 |  |  | 1254.84632 |  |  | 1103.1616 |  |  | 15 | 32 | 352
Metal | Steel | Carbon and Alloy Steels |  | Machinery's Handbook 27th edition, Pg. 471 | 9255 | Tempered | 1200 | 648.8889 |  |  | 144000 |  |  | 118000 |  |  | 992.84544 |  |  | 813.58168 |  |  | 20 | 42 | 285
Metal | Steel | Carbon and Alloy Steels |  | Machinery's Handbook 27th edition, Pg. 471 | 9260 | Tempered | 400 | 204.4444 | [16 empty] | 600
Metal | Steel | Carbon and Alloy Steels |  | Machinery's Handbook 27th edition, Pg. 471 | 9260 | Tempered | 600 | 315.5556 | [16 empty] | 540
Metal | Steel | Carbon and Alloy Steels |  | Machinery's Handbook 27th edition, Pg. 471 | 9260 | Tempered | 800 | 426.6667 |  |  | 255000 |  |  | 218000 |  |  | 1758.1638 |  |  | 1503.05768 |  |  | 8 | 24 | 470
Metal | Steel | Carbon and Alloy Steels |  | Machinery's Handbook 27th edition, Pg. 471 | 9260 | Tempered | 1000 | 537.7778 |  |  | 192000 |  |  | 164000 |  |  | 1323.79392 |  |  | 1130.74064 |  |  | 12 | 30 | 390
Metal | Steel | Carbon and Alloy Steels |  | Machinery's Handbook 27th edition, Pg. 471 | 9260 | Tempered | 1200 | 648.8889 |  |  | 142000 |  |  | 118000 |  |  | 979.05592 |  |  | 813.58168 |  |  | 20 | 43 | 295
Metal | Steel | Carbon and Alloy Steels |  | Machinery's Handbook 27th edition, Pg. 471 | 94B30 | Tempered | 400 | 204.4444 |  |  | 250000 |  |  | 225000 |  |  | 1723.69 |  |  | 1551.321 |  |  | 12 | 46 | 475
Metal | Steel | Carbon and Alloy Steels |  | Machinery's Handbook 27th edition, Pg. 471 | 94B30 | Tempered | 600 | 315.5556 |  |  | 232000 |  |  | 206000 |  |  | 1599.58432 |  |  | 1420.32056 |  |  | 12 | 49 | 445
Metal | Steel | Carbon and Alloy Steels |  | Machinery's Handbook 27th edition, Pg. 471 | 94B30 | Tempered | 800 | 426.6667 |  |  | 195000 |  |  | 175000 |  |  | 1344.4782 |  |  | 1206.583 |  |  | 13 | 57 | 382
Metal | Steel | Carbon and Alloy Steels |  | Machinery's Handbook 27th edition, Pg. 471 | 94B30 | Tempered | 1000 | 537.7778 |  |  | 145000 |  |  | 135000 |  |  | 999.7402 |  |  | 930.7926 |  |  | 16 | 65 | 307
Metal | Steel | Carbon and Alloy Steels |  | Machinery's Handbook 27th edition, Pg. 471 | 94B30 | Tempered | 1200 | 648.8889 |  |  | 120000 |  |  | 105000 |  |  | 827.3712 |  |  | 723.9498 |  |  | 21 | 69 | 250
Metal | Steel | Stainless Steel | Austenitic | Machinery's Handbook 27th edition, Pg. 472 | 201 | Annealed |  |  |  |  | 115000 |  |  | 55000 |  |  | 792.8974 |  |  | 379.2118 |  |  | 55 |  |  | B90
Metal | Steel | Stainless Steel | Austenitic | Machinery's Handbook 27th edition, Pg. 472 | 201 | 1⁄4-hard |  |  |  |  | 125000 |  |  | 75000 |  |  | 861.845 |  |  | 517.107 |  |  | 20 |  |  | C25
Metal | Steel | Stainless Steel | Austenitic | Machinery's Handbook 27th edition, Pg. 472 | 201 | 1⁄2-hard |  |  |  |  | 150000 |  |  | 110000 |  |  | 1034.214 |  |  | 758.4236 |  |  | 10 |  |  | C32
Metal | Steel | Stainless Steel | Austenitic | Machinery's Handbook 27th edition, Pg. 472 | 201 | 3⁄4-hard |  |  |  |  | 175000 |  |  | 135000 |  |  | 1206.583 |  |  | 930.7926 |  |  | 5 |  |  | C37
Metal | Steel | Stainless Steel | Austenitic | Machinery's Handbook 27th edition, Pg. 472 | 201 | Full-hard |  |  |  |  | 185000 |  |  | 140000 |  |  | 1275.5306 |  |  | 965.2664 |  |  | 4 |  |  | C41
Metal | Steel | Stainless Steel | Austenitic | Machinery's Handbook 27th edition, Pg. 472 | 202 | Annealed |  |  |  |  | 105000 |  |  | 55000 |  |  | 723.9498 |  |  | 379.2118 |  |  | 55 |  |  | B90
Metal | Steel | Stainless Steel | Austenitic | Machinery's Handbook 27th edition, Pg. 472 | 202 | 1⁄4-hard |  |  |  |  | 125000 |  |  | 75000 |  |  | 861.845 |  |  | 517.107 |  |  | 12 |  |  | C27
Metal | Steel | Stainless Steel | Austenitic | Machinery's Handbook 27th edition, Pg. 472 | 301 | Annealed |  |  |  |  | 110000 |  |  | 40000 |  |  | 758.4236 |  |  | 275.7904 |  |  | 60 |  | 165 | B85
Metal | Steel | Stainless Steel | Austenitic | Machinery's Handbook 27th edition, Pg. 472 | 301 | 1⁄4-hard |  |  |  |  | 125000 |  |  | 75000 |  |  | 861.845 |  |  | 517.107 |  |  | 25 |  |  | C25
Metal | Steel | Stainless Steel | Austenitic | Machinery's Handbook 27th edition, Pg. 472 | 301 | 1⁄2-hard |  |  |  |  | 150000 |  |  | 110000 |  |  | 1034.214 |  |  | 758.4236 |  |  | 15 |  |  | C32
Metal | Steel | Stainless Steel | Austenitic | Machinery's Handbook 27th edition, Pg. 472 | 301 | 3⁄4-hard |  |  |  |  | 175000 |  |  | 135000 |  |  | 1206.583 |  |  | 930.7926 |  |  | 12 |  |  | C37
Metal | Steel | Stainless Steel | Austenitic | Machinery's Handbook 27th edition, Pg. 472 | 301 | Full-hard |  |  |  |  | 185000 |  |  | 140000 |  |  | 1275.5306 |  |  | 965.2664 |  |  | 8 |  |  | C41
Metal | Steel | Stainless Steel | Austenitic | Machinery's Handbook 27th edition, Pg. 472 | 302 | Annealed |  |  |  |  | 90000 |  |  | 37000 |  |  | 620.5284 |  |  | 255.10612 |  |  | 55 | 65 | 155 | B82
Metal | Steel | Stainless Steel | Austenitic | Machinery's Handbook 27th edition, Pg. 472 | 302 | 1⁄4-hard |  |  |  |  | 125000 |  |  | 75000 |  |  | 861.845 |  |  | 517.107 |  |  | 12 |  |  | C25
Metal | Steel | Stainless Steel | Austenitic | Machinery's Handbook 27th edition, Pg. 472 | 302B | Annealed |  |  |  |  | 95000 |  |  | 40000 |  |  | 655.0022 |  |  | 275.7904 |  |  | 50 | 65 | 165 | B85
Metal | Steel | Stainless Steel | Austenitic | Machinery's Handbook 27th edition, Pg. 472 | 303, 303Se | Annealed |  |  |  |  | 90000 |  |  | 35000 |  |  | 620.5284 |  |  | 241.3166 |  |  | 50 | 55 | 160 | B84
Metal | Steel | Stainless Steel | Austenitic | Machinery's Handbook 27th edition, Pg. 472 | 304 | Annealed |  |  |  |  | 85000 |  |  | 35000 |  |  | 586.0546 |  |  | 241.3166 |  |  | 55 | 65 | 150 | B80
Metal | Steel | Stainless Steel | Austenitic | Machinery's Handbook 27th edition, Pg. 472 | 304L | Annealed |  |  |  |  | 80000 |  |  | 30000 |  |  | 551.5808 |  |  | 206.8428 |  |  | 55 | 65 | 140 | B76
Metal | Steel | Stainless Steel | Austenitic | Machinery's Handbook 27th edition, Pg. 472 | 305 | Annealed |  |  |  |  | 85000 |  |  | 37000 |  |  | 586.0546 |  |  | 255.10612 |  |  | 55 | 70 | 156 | B82
Metal | Steel | Stainless Steel | Austenitic | Machinery's Handbook 27th edition, Pg. 472 | 308 | Annealed |  |  |  |  | 85000 |  |  | 35000 |  |  | 586.0546 |  |  | 241.3166 |  |  | 55 | 65 | 150 | B80
Metal | Steel | Stainless Steel | Austenitic | Machinery's Handbook 27th edition, Pg. 472 | 309, 309S | Annealed |  |  |  |  | 90000 |  |  | 40000 |  |  | 620.5284 |  |  | 275.7904 |  |  | 45 | 65 | 165 | B85
Metal | Steel | Stainless Steel | Austenitic | Machinery's Handbook 27th edition, Pg. 472 | 310, 310S | Annealed |  |  |  |  | 95000 |  |  | 40000 |  |  | 655.0022 |  |  | 275.7904 |  |  | 45 | 65 | 170 | B87
Metal | Steel | Stainless Steel | Austenitic | Machinery's Handbook 27th edition, Pg. 472 | 314 | Annealed |  |  |  |  | 100000 |  |  | 50000 |  |  | 689.476 |  |  | 344.738 |  |  | 45 | 60 | 170 | B87
Metal | Steel | Stainless Steel | Austenitic | Machinery's Handbook 27th edition, Pg. 472 | 316 | Annealed |  |  |  |  | 85000 |  |  | 35000 |  |  | 586.0546 |  |  | 241.3166 |  |  | 55 | 70 | 150 | B80
Metal | Steel | Stainless Steel | Austenitic | Machinery's Handbook 27th edition, Pg. 472 | 316L | Annealed |  |  |  |  | 78000 |  |  | 30000 |  |  | 537.79128 |  |  | 206.8428 |  |  | 55 | 65 | 145 | B76
Metal | Steel | Stainless Steel | Austenitic | Machinery's Handbook 27th edition, Pg. 472 | 317 | Annealed |  |  |  |  | 90000 |  |  | 40000 |  |  | 620.5284 |  |  | 275.7904 |  |  | 50 | 55 | 160 | B85
Metal | Steel | Stainless Steel | Austenitic | Machinery's Handbook 27th edition, Pg. 472 | 321 | Annealed |  |  |  |  | 87000 |  |  | 35000 |  |  | 599.84412 |  |  | 241.3166 |  |  | 55 | 65 | 150 | B80
Metal | Steel | Stainless Steel | Austenitic | Machinery's Handbook 27th edition, Pg. 472 | 347, 348 | Annealed |  |  |  |  | 92000 |  |  | 35000 |  |  | 634.31792 |  |  | 241.3166 |  |  | 50 | 65 | 160 | B84
Metal | Steel | Stainless Steel | Martensitic | Machinery's Handbook 27th edition, Pg. 472 | 403, 410, 416, 416Se | Annealed |  |  |  |  | 75000 |  |  | 40000 |  |  | 517.107 |  |  | 275.7904 |  |  | 30 | 65 | 155 | B82
Metal | Steel | Stainless Steel | Martensitic | Machinery's Handbook 27th edition, Pg. 472 | 403, 410, 416, 416Se | Tempered | 400 | 204.4444 |  |  | 190000 |  |  | 145000 |  |  | 1310.0044 |  |  | 999.7402 |  |  | 15 | 55 | 390 | C41
Metal | Steel | Stainless Steel | Martensitic | Machinery's Handbook 27th edition, Pg. 472 | 403, 410, 416, 416Se | Tempered | 600 | 315.5556 |  |  | 180000 |  |  | 140000 |  |  | 1241.0568 |  |  | 965.2664 |  |  | 15 | 55 | 375 | C39
Metal | Steel | Stainless Steel | Martensitic | Machinery's Handbook 27th edition, Pg. 472 | 403, 410, 416, 416Se | Tempered | 800 | 426.6667 |  |  | 195000 |  |  | 150000 |  |  | 1344.4782 |  |  | 1034.214 |  |  | 17 | 55 | 390 | C41
Metal | Steel | Stainless Steel | Martensitic | Machinery's Handbook 27th edition, Pg. 472 | 403, 410, 416, 416Se | Tempered | 1000 | 537.7778 |  |  | 145000 |  |  | 115000 |  |  | 999.7402 |  |  | 792.8974 |  |  | 20 | 65 | 300 | C31
Metal | Steel | Stainless Steel | Martensitic | Machinery's Handbook 27th edition, Pg. 472 | 403, 410, 416, 416Se | Tempered | 1200 | 648.8889 |  |  | 110000 |  |  | 85000 |  |  | 758.4236 |  |  | 586.0546 |  |  | 23 | 65 | 225 | B97
Metal | Steel | Stainless Steel | Martensitic | Machinery's Handbook 27th edition, Pg. 472 | 403, 410, 416, 416Se | Tempered | 1400 | 760 |  |  | 90000 |  |  | 60000 |  |  | 620.5284 |  |  | 413.6856 |  |  | 30 | 70 | 180 | B89
Metal | Steel | Stainless Steel | Martensitic | Machinery's Handbook 27th edition, Pg. 473 | 414 | Annealed |  |  |  |  | 120000 |  |  | 95000 |  |  | 827.3712 |  |  | 655.0022 |  |  | 17 | 55 | 235 | C22
Metal | Steel | Stainless Steel | Martensitic | Machinery's Handbook 27th edition, Pg. 473 | 414 | Tempered | 400 | 204.4444 |  |  | 200000 |  |  | 150000 |  |  | 1378.952 |  |  | 1034.214 |  |  | 15 | 55 | 415 | C43
Metal | Steel | Stainless Steel | Martensitic | Machinery's Handbook 27th edition, Pg. 473 | 414 | Tempered | 600 | 315.5556 |  |  | 190000 |  |  | 145000 |  |  | 1310.0044 |  |  | 999.7402 |  |  | 15 | 55 | 400 | C41
Metal | Steel | Stainless Steel | Martensitic | Machinery's Handbook 27th edition, Pg. 473 | 414 | Tempered | 800 | 426.6667 |  |  | 200000 |  |  | 150000 |  |  | 1378.952 |  |  | 1034.214 |  |  | 16 | 58 | 415 | C43
Metal | Steel | Stainless Steel | Martensitic | Machinery's Handbook 27th edition, Pg. 473 | 414 | Tempered | 1000 | 537.7778 |  |  | 145000 |  |  | 120000 |  |  | 999.7402 |  |  | 827.3712 |  |  | 20 | 60 | 325 | C34
Metal | Steel | Stainless Steel | Martensitic | Machinery's Handbook 27th edition, Pg. 473 | 414 | Tempered | 1200 | 648.8889 |  |  | 120000 |  |  | 105000 |  |  | 827.3712 |  |  | 723.9498 |  |  | 20 | 65 | 260 | C24
Metal | Steel | Stainless Steel | Martensitic | Machinery's Handbook 27th edition, Pg. 473 | 420, 420F | Annealed |  |  |  |  | 95000 |  |  | 50000 |  |  | 655.0022 |  |  | 344.738 |  |  | 25 | 55 | 195 | B92
Metal | Steel | Stainless Steel | Martensitic | Machinery's Handbook 27th edition, Pg. 473 | 420, 420F | Tempered | 600 | 315.5556 |  |  | 230000 |  |  | 195000 |  |  | 1585.7948 |  |  | 1344.4782 |  |  | 8 | 25 | 500 | C50
Metal | Steel | Stainless Steel | Martensitic | Machinery's Handbook 27th edition, Pg. 473 | 431 | Annealed |  |  |  |  | 125000 |  |  | 95000 |  |  | 861.845 |  |  | 655.0022 |  |  | 20 | 60 | 260 | C24
Metal | Steel | Stainless Steel | Martensitic | Machinery's Handbook 27th edition, Pg. 473 | 431 | Tempered | 400 | 204.4444 |  |  | 205000 |  |  | 155000 |  |  | 1413.4258 |  |  | 1068.6878 |  |  | 15 | 55 | 415 | C43
Metal | Steel | Stainless Steel | Martensitic | Machinery's Handbook 27th edition, Pg. 473 | 431 | Tempered | 600 | 315.5556 |  |  | 195000 |  |  | 150000 |  |  | 1344.4782 |  |  | 1034.214 |  |  | 15 | 55 | 400 | C41
Metal | Steel | Stainless Steel | Martensitic | Machinery's Handbook 27th edition, Pg. 473 | 431 | Tempered | 800 | 426.6667 |  |  | 205000 |  |  | 155000 |  |  | 1413.4258 |  |  | 1068.6878 |  |  | 15 | 60 | 415 | C43
Metal | Steel | Stainless Steel | Martensitic | Machinery's Handbook 27th edition, Pg. 473 | 431 | Tempered | 1000 | 537.7778 |  |  | 150000 |  |  | 130000 |  |  | 1034.214 |  |  | 896.3188 |  |  | 18 | 60 | 325 | C34
Metal | Steel | Stainless Steel | Martensitic | Machinery's Handbook 27th edition, Pg. 473 | 431 | Tempered | 1200 | 648.8889 |  |  | 125000 |  |  | 95000 |  |  | 861.845 |  |  | 655.0022 |  |  | 20 | 60 | 260 | C24
Metal | Steel | Stainless Steel | Martensitic | Machinery's Handbook 27th edition, Pg. 473 | 440A | Annealed |  |  |  |  | 105000 |  |  | 60000 |  |  | 723.9498 |  |  | 413.6856 |  |  | 20 | 45 | 215 | B95
Metal | Steel | Stainless Steel | Martensitic | Machinery's Handbook 27th edition, Pg. 473 | 440A | Tempered | 600 | 315.5556 |  |  | 260000 |  |  | 240000 |  |  | 1792.6376 |  |  | 1654.7424 |  |  | 5 | 20 | 510 | C51
Metal | Steel | Stainless Steel | Martensitic | Machinery's Handbook 27th edition, Pg. 473 | 440B | Annealed |  |  |  |  | 107000 |  |  | 62000 |  |  | 737.73932 |  |  | 427.47512 |  |  | 18 | 35 | 220 | B96
Metal | Steel | Stainless Steel | Martensitic | Machinery's Handbook 27th edition, Pg. 473 | 440B | Tempered | 600 | 315.5556 |  |  | 280000 |  |  | 270000 |  |  | 1930.5328 |  |  | 1861.5852 |  |  | 3 | 15 | 555 | C55
Metal | Steel | Stainless Steel | Martensitic | Machinery's Handbook 27th edition, Pg. 473 | 440C, 440F | Annealed |  |  |  |  | 110000 |  |  | 65000 |  |  | 758.4236 |  |  | 448.1594 |  |  | 13 | 25 | 230 | B97
Metal | Steel | Stainless Steel | Martensitic | Machinery's Handbook 27th edition, Pg. 473 | 440C, 440F | Tempered | 600 | 315.5556 |  |  | 285000 |  |  | 275000 |  |  | 1965.0066 |  |  | 1896.059 |  |  | 2 | 10 | 580 | C57
Metal | Steel | Stainless Steel | Martensitic | Machinery's Handbook 27th edition, Pg. 473 | 501 | Annealed |  |  |  |  | 70000 |  |  | 30000 |  |  | 482.6332 |  |  | 206.8428 |  |  | 28 | 65 | 160
Metal | Steel | Stainless Steel | Martensitic | Machinery's Handbook 27th edition, Pg. 473 | 502 | Annealed |  |  |  |  | 70000 |  |  | 30000 |  |  | 482.6332 |  |  | 206.8428 |  |  | 30 | 75 | 150 | B80
Metal | Steel | Stainless Steel | Ferritic | Machinery's Handbook 27th edition, Pg. 473 | 405 | Annealed |  |  |  |  | 70000 |  |  | 40000 |  |  | 482.6332 |  |  | 275.7904 |  |  | 30 | 60 | 150 | B80
Metal | Steel | Stainless Steel | Ferritic | Machinery's Handbook 27th edition, Pg. 473 | 430 | Annealed |  |  |  |  | 75000 |  |  | 45000 |  |  | 517.107 |  |  | 310.2642 |  |  | 30 | 60 | 155 | B82
Metal | Steel | Stainless Steel | Ferritic | Machinery's Handbook 27th edition, Pg. 473 | 430F, 430Se | Annealed |  |  |  |  | 80000 |  |  | 55000 |  |  | 551.5808 |  |  | 379.2118 |  |  | 25 | 60 | 170 | B86
Metal | Steel | Stainless Steel | Ferritic | Machinery's Handbook 27th edition, Pg. 473 | 446 | Annealed |  |  |  |  | 80000 |  |  | 50000 |  |  | 551.5808 |  |  | 344.738 |  |  | 23 | 50 | 170 | B86
Metal | Aluminium | Casting Aluminium Alloys |  | Machinery's Handbook 27th edition, Pg. 576 | 201.0-T7 | [5 empty] | 60000 |  |  | 50000 |  |  | 413.6855 |  |  | 344.738 |  |  | 3 | 125
Metal | Aluminium | Casting Aluminium Alloys |  | Machinery's Handbook 27th edition, Pg. 576 | 204.0-T4 | [5 empty] | 45000 |  |  | 28000 |  |  | 310.2642 |  |  | 193.0533 |  |  | 6
Metal | Aluminium | Casting Aluminium Alloys |  | Machinery's Handbook 27th edition, Pg. 576 | 208.0-F | [5 empty] | 19000 |  |  | 12000 |  |  | 131.0004 |  |  | 82.73711 |  |  | 1.5 | 55
Metal | Aluminium | Casting Aluminium Alloys |  | Machinery's Handbook 27th edition, Pg. 576 | 222.0-O | [5 empty] | 23000 | [5 empty] | 158.5795 | [6 empty] | 80
Metal | Aluminium | Casting Aluminium Alloys |  | Machinery's Handbook 27th edition, Pg. 576 | 222.0-T61 | [5 empty] | 30000 | [5 empty] | 206.8428 | [6 empty] | 115
Metal | Aluminium | Casting Aluminium Alloys |  | Machinery's Handbook 27th edition, Pg. 576 | 242.0-O | [5 empty] | 23000 | [5 empty] | 158.5795 | [6 empty] | 70
Metal | Aluminium | Casting Aluminium Alloys |  | Machinery's Handbook 27th edition, Pg. 576 | 242.0-T571 | [5 empty] | 29000 | [5 empty] | 199.948 | [6 empty] | 85
Metal | Aluminium | Casting Aluminium Alloys |  | Machinery's Handbook 27th edition, Pg. 576 | 242.0-T61 | [5 empty] | 32000 |  |  | 20000 |  |  | 220.6323 |  |  | 137.8952 |  |  |  | 105
Metal | Aluminium | Casting Aluminium Alloys |  | Machinery's Handbook 27th edition, Pg. 576 | 242.0-T77 | [5 empty] | 24000 |  |  | 13000 |  |  | 165.4742 |  |  | 89.63187 |  |  | 1 | 75
Metal | Aluminium | Casting Aluminium Alloys |  | Machinery's Handbook 27th edition, Pg. 576 | 295.0-T4 | [5 empty] | 29000 |  |  | 13000 |  |  | 199.948 |  |  | 89.63187 |  |  | 6 | 60
Metal | Aluminium | Casting Aluminium Alloys |  | Machinery's Handbook 27th edition, Pg. 576 | 295.0-T6 | [5 empty] | 32000 |  |  | 20000 |  |  | 220.6323 |  |  | 137.8952 |  |  | 3 | 75
Metal | Aluminium | Casting Aluminium Alloys |  | Machinery's Handbook 27th edition, Pg. 576 | 295.0-T62 | [5 empty] | 36000 |  |  | 28000 |  |  | 248.2113 |  |  | 193.0533 |  |  |  | 95
Metal | Aluminium | Casting Aluminium Alloys |  | Machinery's Handbook 27th edition, Pg. 576 | 295.0-T7 | [5 empty] | 29000 |  |  | 16000 |  |  | 199.948 |  |  | 110.3161 |  |  | 3 | 70
Metal | Aluminium | Casting Aluminium Alloys |  | Machinery's Handbook 27th edition, Pg. 576 | 319.0-F | [5 empty] | 23000 |  |  | 13000 |  |  | 158.5795 |  |  | 89.63187 |  |  | 1.5 | 70
Metal | Aluminium | Casting Aluminium Alloys |  | Machinery's Handbook 27th edition, Pg. 576 | 319.0-T5 | [5 empty] | 25000 | [5 empty] | 172.369 | [6 empty] | 80
Metal | Aluminium | Casting Aluminium Alloys |  | Machinery's Handbook 27th edition, Pg. 576 | 319.0-T6 | [5 empty] | 31000 |  |  | 20000 |  |  | 213.7375 |  |  | 137.8952 |  |  | 1.5 | 80
Metal | Aluminium | Casting Aluminium Alloys |  | Machinery's Handbook 27th edition, Pg. 576 | 328.0-F | [5 empty] | 25000 |  |  | 14000 |  |  | 172.369 |  |  | 96.52663 |  |  | 1 | 60
Metal | Aluminium | Casting Aluminium Alloys |  | Machinery's Handbook 27th edition, Pg. 576 | 328.0-T6 | [5 empty] | 34000 |  |  | 21000 |  |  | 234.4218 |  |  | 144.7899 |  |  | 1 | 80
Metal | Aluminium | Casting Aluminium Alloys |  | Machinery's Handbook 27th edition, Pg. 576 | 355.0-T51 | [5 empty] | 25000 |  |  | 18000 |  |  | 172.369 |  |  | 124.1057 |  |  |  | 65
Metal | Aluminium | Casting Aluminium Alloys |  | Machinery's Handbook 27th edition, Pg. 576 | 355.0-T6 | [5 empty] | 32000 |  |  | 20000 |  |  | 220.6323 |  |  | 137.8952 |  |  | 2 | 87.5
Metal | Aluminium | Casting Aluminium Alloys |  | Machinery's Handbook 27th edition, Pg. 576 | 355.0-T7 | [5 empty] | 35000 | [5 empty] | 241.3166 | [6 empty] | 85
Metal | Aluminium | Casting Aluminium Alloys |  | Machinery's Handbook 27th edition, Pg. 576 | 355.0-T71 | [5 empty] | 30000 |  |  | 22000 |  |  | 206.8428 |  |  | 151.6847 |  |  |  | 77.5
Metal | Aluminium | Casting Aluminium Alloys |  | Machinery's Handbook 27th edition, Pg. 576 | C355.0.0-T6 | [5 empty] | 36000 |  |  | 25000 |  |  | 248.2113 |  |  | 172.369 |  |  | 2.5 | 90
Metal | Aluminium | Casting Aluminium Alloys |  | Machinery's Handbook 27th edition, Pg. 576 | 356.0-F | [5 empty] | 19000 | [5 empty] | 131.0004 | [5 empty] | 2 | 55
Metal | Aluminium | Casting Aluminium Alloys |  | Machinery's Handbook 27th edition, Pg. 576 | 356.0-T51 | [5 empty] | 23000 |  |  | 16000 |  |  | 158.5795 |  |  | 110.3161 |  |  |  | 60
Metal | Aluminium | Casting Aluminium Alloys |  | Machinery's Handbook 27th edition, Pg. 576 | 356.0-T6 | [5 empty] | 30000 |  |  | 20000 |  |  | 206.8428 |  |  | 137.8952 |  |  | 3 | 72.5
Metal | Aluminium | Casting Aluminium Alloys |  | Machinery's Handbook 27th edition, Pg. 576 | 356.0-T7 | [5 empty] | 31000 |  |  | 29000 |  |  | 213.7375 |  |  | 199.948 |  |  |  | 75
Metal | Aluminium | Casting Aluminium Alloys |  | Machinery's Handbook 27th edition, Pg. 576 | 356.0-T71 | [5 empty] | 25000 |  |  | 18000 |  |  | 172.369 |  |  | 124.1057 |  |  | 3 | 60
Metal | Aluminium | Casting Aluminium Alloys |  | Machinery's Handbook 27th edition, Pg. 576 | A356.0.0-T6 | [5 empty] | 34000 |  |  | 24000 |  |  | 234.4218 |  |  | 165.4742 |  |  | 3.5 | 87.5
Metal | Aluminium | Casting Aluminium Alloys |  | Machinery's Handbook 27th edition, Pg. 576 | 443.0-F | [5 empty] | 17000 |  |  | 7000 |  |  | 117.2109 |  |  | 48.26331 |  |  | 3 | 40
Metal | Aluminium | Casting Aluminium Alloys |  | Machinery's Handbook 27th edition, Pg. 576 | B443.0.0-F | [5 empty] | 17000 |  |  | 6000 |  |  | 117.2109 |  |  | 41.36855 |  |  | 3 | 40
Metal | Aluminium | Casting Aluminium Alloys |  | Machinery's Handbook 27th edition, Pg. 576 | 512.0-F | [5 empty] | 17000 |  |  | 10000 |  |  | 117.2109 |  |  | 68.94759 |  |  |  | 50
Metal | Aluminium | Casting Aluminium Alloys |  | Machinery's Handbook 27th edition, Pg. 576 | 514.0-F | [5 empty] | 22000 |  |  | 9000 |  |  | 151.6847 |  |  | 62.05283 |  |  | 6 | 50
Metal | Aluminium | Casting Aluminium Alloys |  | Machinery's Handbook 27th edition, Pg. 576 | 520.0-T4c | [5 empty] | 42000 |  |  | 22000 |  |  | 289.5799 |  |  | 151.6847 |  |  | 12 | 75
Metal | Aluminium | Casting Aluminium Alloys |  | Machinery's Handbook 27th edition, Pg. 576 | 535.0-F or T5 | [5 empty] | 35000 |  |  | 18000 |  |  | 241.3166 |  |  | 124.1057 |  |  | 9 | 75
Metal | Aluminium | Casting Aluminium Alloys |  | Machinery's Handbook 27th edition, Pg. 576 | 705.0-F or T5 | [5 empty] | 30000 |  |  | 17000 |  |  | 206.8428 |  |  | 117.2109 |  |  | 5 | 65
Metal | Aluminium | Casting Aluminium Alloys |  | Machinery's Handbook 27th edition, Pg. 576 | 707.0-T5 | [5 empty] | 33000 |  |  | 22000 |  |  | 227.527 |  |  | 151.6847 |  |  | 2 | 85
Metal | Aluminium | Casting Aluminium Alloys |  | Machinery's Handbook 27th edition, Pg. 576 | 707.0-T7 | [5 empty] | 37000 |  |  | 30000 |  |  | 255.1061 |  |  | 206.8428 |  |  | 1 | 80
Metal | Aluminium | Casting Aluminium Alloys |  | Machinery's Handbook 27th edition, Pg. 576 | 710.0-F or T5 | [5 empty] | 32000 |  |  | 20000 |  |  | 220.6323 |  |  | 137.8952 |  |  | 2 | 75
Metal | Aluminium | Casting Aluminium Alloys |  | Machinery's Handbook 27th edition, Pg. 576 | 712.0-F or T5 | [5 empty] | 34000 |  |  | 25000 |  |  | 234.4218 |  |  | 172.369 |  |  | 4 | 75
Metal | Aluminium | Casting Aluminium Alloys |  | Machinery's Handbook 27th edition, Pg. 576 | 713.0-F or T5 | [5 empty] | 32000 |  |  | 22000 |  |  | 220.6323 |  |  | 151.6847 |  |  | 3 | 75
Metal | Aluminium | Casting Aluminium Alloys |  | Machinery's Handbook 27th edition, Pg. 576 | 771.0-T5 | [5 empty] | 42000 |  |  | 38000 |  |  | 289.5799 |  |  | 262.0008 |  |  | 1.5 | 100
Metal | Aluminium | Casting Aluminium Alloys |  | Machinery's Handbook 27th edition, Pg. 576 | 771.0-T51 | [5 empty] | 32000 |  |  | 27000 |  |  | 220.6323 |  |  | 186.1585 |  |  | 3 | 85
Metal | Aluminium | Casting Aluminium Alloys |  | Machinery's Handbook 27th edition, Pg. 576 | 771.0-T52 | [5 empty] | 36000 |  |  | 30000 |  |  | 248.2113 |  |  | 206.8428 |  |  | 1.5 | 85
Metal | Aluminium | Casting Aluminium Alloys |  | Machinery's Handbook 27th edition, Pg. 576 | 771.0-T53 | [5 empty] | 36000 |  |  | 27000 |  |  | 248.2113 |  |  | 186.1585 |  |  | 1.5
Metal | Aluminium | Casting Aluminium Alloys |  | Machinery's Handbook 27th edition, Pg. 576 | 771.0-T6 | [5 empty] | 42000 |  |  | 35000 |  |  | 289.5799 |  |  | 241.3166 |  |  | 5 | 90
Metal | Aluminium | Casting Aluminium Alloys |  | Machinery's Handbook 27th edition, Pg. 576 | 771.0-T71 | [5 empty] | 48000 |  |  | 45000 |  |  | 330.9484 |  |  | 310.2642 |  |  | 2 | 120
Metal | Aluminium | Casting Aluminium Alloys |  | Machinery's Handbook 27th edition, Pg. 576 | 850.0-T5 | [5 empty] | 16000 | [5 empty] | 110.3161 | [5 empty] | 5 | 45
Metal | Aluminium | Casting Aluminium Alloys |  | Machinery's Handbook 27th edition, Pg. 576 | 851.0-T5 | [5 empty] | 17000 | [5 empty] | 117.2109 | [5 empty] | 3 | 45
Metal | Aluminium | Casting Aluminium Alloys |  | Machinery's Handbook 27th edition, Pg. 577 | 204.0-T4 | [5 empty] | 48000 |  |  | 29000 |  |  | 330.9484 |  |  | 199.948 |  |  | 8
Metal | Aluminium | Casting Aluminium Alloys |  | Machinery's Handbook 27th edition, Pg. 577 | 208.0-T4 | [5 empty] | 33000 |  |  | 15000 |  |  | 227.527 |  |  | 103.4214 |  |  | 4.5 | 75
Metal | Aluminium | Casting Aluminium Alloys |  | Machinery's Handbook 27th edition, Pg. 577 | 208.0-T6 | [5 empty] | 35000 |  |  | 22000 |  |  | 241.3166 |  |  | 151.6847 |  |  | 2 | 90
Metal | Aluminium | Casting Aluminium Alloys |  | Machinery's Handbook 27th edition, Pg. 577 | 208.0-T7 | [5 empty] | 33000 |  |  | 16000 |  |  | 227.527 |  |  | 110.3161 |  |  | 3 | 80
Metal | Aluminium | Casting Aluminium Alloys |  | Machinery's Handbook 27th edition, Pg. 577 | 222.0-T551 | [5 empty] | 30000 | [5 empty] | 206.8428 | [6 empty] | 115
Metal | Aluminium | Casting Aluminium Alloys |  | Machinery's Handbook 27th edition, Pg. 577 | 222.0-T65 | [5 empty] | 40000 | [5 empty] | 275.7904 | [6 empty] | 140
Metal | Aluminium | Casting Aluminium Alloys |  | Machinery's Handbook 27th edition, Pg. 577 | 242.0-T571 | [5 empty] | 34000 | [5 empty] | 234.4218 | [6 empty] | 105
Metal | Aluminium | Casting Aluminium Alloys |  | Machinery's Handbook 27th edition, Pg. 577 | 242.0-T61 | [5 empty] | 40000 | [5 empty] | 275.7904 | [6 empty] | 110
Metal | Aluminium | Casting Aluminium Alloys |  | Machinery's Handbook 27th edition, Pg. 577 | 296.0-T6 | [5 empty] | 35000 | [5 empty] | 241.3166 | [5 empty] | 2 | 90
Metal | Aluminium | Casting Aluminium Alloys |  | Machinery's Handbook 27th edition, Pg. 577 | 308.0-F | [5 empty] | 24000 | [5 empty] | 165.4742 | [6 empty] | 70
Metal | Aluminium | Casting Aluminium Alloys |  | Machinery's Handbook 27th edition, Pg. 577 | 319.0-F | [5 empty] | 28000 |  |  | 14000 |  |  | 193.0533 |  |  | 96.52663 |  |  | 1.5 | 85
Metal | Aluminium | Casting Aluminium Alloys |  | Machinery's Handbook 27th edition, Pg. 577 | 319.0-T6 | [5 empty] | 34000 | [5 empty] | 234.4218 | [5 empty] | 2 | 90
Metal | Aluminium | Casting Aluminium Alloys |  | Machinery's Handbook 27th edition, Pg. 577 | 332.0-T5 | [5 empty] | 31000 | [5 empty] | 213.7375 | [6 empty] | 105
Metal | Aluminium | Casting Aluminium Alloys |  | Machinery's Handbook 27th edition, Pg. 577 | 333.0-F | [5 empty] | 28000 | [5 empty] | 193.0533 | [6 empty] | 82.5
Metal | Aluminium | Casting Aluminium Alloys |  | Machinery's Handbook 27th edition, Pg. 577 | 333.0-T5 | [5 empty] | 30000 | [5 empty] | 206.8428 | [6 empty] | 87.5
Metal | Aluminium | Casting Aluminium Alloys |  | Machinery's Handbook 27th edition, Pg. 577 | 333.0-T6 | [5 empty] | 35000 | [5 empty] | 241.3166 | [6 empty] | 100
Metal | Aluminium | Casting Aluminium Alloys |  | Machinery's Handbook 27th edition, Pg. 577 | 333.0-T7 | [5 empty] | 31000 | [5 empty] | 213.7375 | [6 empty] | 90
Metal | Aluminium | Casting Aluminium Alloys |  | Machinery's Handbook 27th edition, Pg. 577 | 336.0-T551 | [5 empty] | 31000 | [5 empty] | 213.7375 | [6 empty] | 105
Metal | Aluminium | Casting Aluminium Alloys |  | Machinery's Handbook 27th edition, Pg. 577 | 336.0-T65 | [5 empty] | 40000 | [5 empty] | 275.7904 | [6 empty] | 125
Metal | Aluminium | Casting Aluminium Alloys |  | Machinery's Handbook 27th edition, Pg. 577 | 354.0-T61 | [5 empty] | 48000 |  |  | 37000 |  |  | 330.9484 |  |  | 255.1061 |  |  | 3
Metal | Aluminium | Casting Aluminium Alloys |  | Machinery's Handbook 27th edition, Pg. 577 | 354.0-T62 | [5 empty] | 52000 |  |  | 42000 |  |  | 358.5275 |  |  | 289.5799 |  |  | 2
Metal | Aluminium | Casting Aluminium Alloys |  | Machinery's Handbook 27th edition, Pg. 577 | 355.0-T51 | [5 empty] | 27000 | [5 empty] | 186.1585 | [6 empty] | 75
Metal | Aluminium | Casting Aluminium Alloys |  | Machinery's Handbook 27th edition, Pg. 577 | 355.0-T6 | [5 empty] | 37000 | [5 empty] | 255.1061 | [5 empty] | 1.5 | 90
Metal | Aluminium | Casting Aluminium Alloys |  | Machinery's Handbook 27th edition, Pg. 577 | 355.0-T62 | [5 empty] | 42000 | [5 empty] | 289.5799 | [6 empty] | 105
Metal | Aluminium | Casting Aluminium Alloys |  | Machinery's Handbook 27th edition, Pg. 577 | 355.0-T7 | [5 empty] | 36000 | [5 empty] | 248.2113 | [6 empty] | 85
Metal | Aluminium | Casting Aluminium Alloys |  | Machinery's Handbook 27th edition, Pg. 577 | 355.0-T71 | [5 empty] | 34000 |  |  | 27000 |  |  | 234.4218 |  |  | 186.1585 |  |  |  | 80
Metal | Aluminium | Casting Aluminium Alloys |  | Machinery's Handbook 27th edition, Pg. 577 | C355.0.0-T61 | [5 empty] | 40000 |  |  | 30000 |  |  | 275.7904 |  |  | 206.8428 |  |  | 3 | 90
Metal | Aluminium | Casting Aluminium Alloys |  | Machinery's Handbook 27th edition, Pg. 577 | 356.0-F | [5 empty] | 21000 | [5 empty] | 144.7899 | [5 empty] | 3 | 55
Metal | Aluminium | Casting Aluminium Alloys |  | Machinery's Handbook 27th edition, Pg. 577 | 356.0-T51 | [5 empty] | 25000 | [5 empty] | 172.369 | [6 empty] | 70
Metal | Aluminium | Casting Aluminium Alloys |  | Machinery's Handbook 27th edition, Pg. 577 | 356.0-T6 | [5 empty] | 33000 |  |  | 22000 |  |  | 227.527 |  |  | 151.6847 |  |  | 3 | 80
Metal | Aluminium | Casting Aluminium Alloys |  | Machinery's Handbook 27th edition, Pg. 577 | 356.0-T7 | [5 empty] | 25000 | [5 empty] | 172.369 | [5 empty] | 3 | 75
Metal | Aluminium | Casting Aluminium Alloys |  | Machinery's Handbook 27th edition, Pg. 577 | 356.0-T71 | [5 empty] | 25000 | [5 empty] | 172.369 | [5 empty] | 3 | 75
Metal | Aluminium | Casting Aluminium Alloys |  | Machinery's Handbook 27th edition, Pg. 577 | A356.0.0-T61 | [5 empty] | 37000 |  |  | 26000 |  |  | 255.1061 |  |  | 179.2637 |  |  | 5 | 85
Metal | Aluminium | Casting Aluminium Alloys |  | Machinery's Handbook 27th edition, Pg. 577 | 357.0-T6 | [5 empty] | 45000 | [5 empty] | 310.2642 | [5 empty] | 3 | 90
Metal | Aluminium | Casting Aluminium Alloys |  | Machinery's Handbook 27th edition, Pg. 577 | A357.0.0-T61 | [5 empty] | 45000 |  |  | 36000 |  |  | 310.2642 |  |  | 248.2113 |  |  | 3 | 100
Metal | Aluminium | Casting Aluminium Alloys |  | Machinery's Handbook 27th edition, Pg. 577 | 359.0-T61 | [5 empty] | 45000 |  |  | 34000 |  |  | 310.2642 |  |  | 234.4218 |  |  | 4 | 90
Metal | Aluminium | Casting Aluminium Alloys |  | Machinery's Handbook 27th edition, Pg. 577 | 359.0-T62 | [5 empty] | 47000 |  |  | 38000 |  |  | 324.0537 |  |  | 262.0008 |  |  | 3 | 100
Metal | Aluminium | Casting Aluminium Alloys |  | Machinery's Handbook 27th edition, Pg. 577 | 443.0-F | [5 empty] | 21000 |  |  | 7000 |  |  | 144.7899 |  |  | 48.26331 |  |  | 2 | 45
Metal | Aluminium | Casting Aluminium Alloys |  | Machinery's Handbook 27th edition, Pg. 577 | B443.0.0-F | [5 empty] | 21000 |  |  | 6000 |  |  | 144.7899 |  |  | 41.36855 |  |  | 2.5 | 45
Metal | Aluminium | Casting Aluminium Alloys |  | Machinery's Handbook 27th edition, Pg. 577 | A444.0.0-T4 | [5 empty] | 20000 | [5 empty] | 137.8952 | [5 empty] | 20
Metal | Aluminium | Casting Aluminium Alloys |  | Machinery's Handbook 27th edition, Pg. 577 | 513.0-F | [5 empty] | 22000 |  |  | 12000 |  |  | 151.6847 |  |  | 82.73711 |  |  | 2.5 | 60
Metal | Aluminium | Casting Aluminium Alloys |  | Machinery's Handbook 27th edition, Pg. 577 | 535.0-F | [5 empty] | 35000 |  |  | 18000 |  |  | 241.3166 |  |  | 124.1057 |  |  | 8 | 75
Metal | Aluminium | Casting Aluminium Alloys |  | Machinery's Handbook 27th edition, Pg. 577 | 705.0-T5 | [5 empty] | 37000 |  |  | 17000 |  |  | 255.1061 |  |  | 117.2109 |  |  | 10 | 70
Metal | Aluminium | Casting Aluminium Alloys |  | Machinery's Handbook 27th edition, Pg. 577 | 707.0-T7 | [5 empty] | 45000 |  |  | 35000 |  |  | 310.2642 |  |  | 241.3166 |  |  | 3 | 95
Metal | Aluminium | Casting Aluminium Alloys |  | Machinery's Handbook 27th edition, Pg. 577 | 711.0-T1 | [5 empty] | 28000 |  |  | 18000 |  |  | 193.0533 |  |  | 124.1057 |  |  | 7 | 70
Metal | Aluminium | Casting Aluminium Alloys |  | Machinery's Handbook 27th edition, Pg. 577 | 713.0-T5 | [5 empty] | 32000 |  |  | 22000 |  |  | 220.6323 |  |  | 151.6847 |  |  | 4 | 75
Metal | Aluminium | Casting Aluminium Alloys |  | Machinery's Handbook 27th edition, Pg. 577 | 850.0-T5 | [5 empty] | 18000 | [5 empty] | 124.1057 | [5 empty] | 8 | 45
Metal | Aluminium | Casting Aluminium Alloys |  | Machinery's Handbook 27th edition, Pg. 577 | 851.0-T5 | [5 empty] | 17000 | [5 empty] | 117.2109 | [5 empty] | 3 | 45
Metal | Aluminium | Casting Aluminium Alloys |  | Machinery's Handbook 27th edition, Pg. 577 | 851.0-T6 | [5 empty] | 18000 | [5 empty] | 124.1057 | [5 empty] | 8
Metal | Aluminium | Casting Aluminium Alloys |  | Machinery's Handbook 27th edition, Pg. 577 | 852.0-T5 | [5 empty] | 27000 | [5 empty] | 186.1585 | [5 empty] | 3 | 70
Metal | Aluminium | Wrought Aluminium Alloys |  | Machinery's Handbook 27th edition, Pg. 580 | 1060-O | [5 empty] | 10000 |  |  | 4000 |  |  | 68.94759 |  |  | 27.57904 |  |  | 43 | 19 |  |  |  |  | 7 | 48.26331 | 3 | 20.68428 | 142.6131
Metal | Aluminium | Wrought Aluminium Alloys |  | Machinery's Handbook 27th edition, Pg. 580 | 1060-H12 | [5 empty] | 12000 |  |  | 11000 |  |  | 82.73711 |  |  | 75.84235 |  |  | 16 | 23 |  |  |  |  | 8 | 55.15807 | 4 | 27.57904 | 190.1508
Metal | Aluminium | Wrought Aluminium Alloys |  | Machinery's Handbook 27th edition, Pg. 580 | 1060-H14 | [5 empty] | 14000 |  |  | 13000 |  |  | 96.52663 |  |  | 89.63187 |  |  | 12 | 26 |  |  |  |  | 9 | 62.05283 | 5 | 34.4738 | 237.6885
Metal | Aluminium | Wrought Aluminium Alloys |  | Machinery's Handbook 27th edition, Pg. 580 | 1060-H16 | [5 empty] | 16000 |  |  | 15000 |  |  | 110.3161 |  |  | 103.4214 |  |  | 8 | 30 |  |  |  |  | 10 | 68.94759 | 6.5 | 44.81593 | 308.9951
Metal | Aluminium | Wrought Aluminium Alloys |  | Machinery's Handbook 27th edition, Pg. 580 | 1060-H18 | [5 empty] | 19000 |  |  | 18000 |  |  | 131.0004 |  |  | 124.1057 |  |  | 6 | 35 |  |  |  |  | 11 | 75.84235 | 6.5 | 44.81593 | 308.9951
Metal | Aluminium | Wrought Aluminium Alloys |  | Machinery's Handbook 27th edition, Pg. 580 | 1100-O | [5 empty] | 13000 |  |  | 5000 |  |  | 89.63187 |  |  | 34.4738 |  |  | 40 | 23 |  |  |  |  | 9 | 62.05283 | 5 | 34.4738 | 237.6885
Metal | Aluminium | Wrought Aluminium Alloys |  | Machinery's Handbook 27th edition, Pg. 580 | 1100-H12 | [5 empty] | 16000 |  |  | 15000 |  |  | 110.3161 |  |  | 103.4214 |  |  | 18.5 | 28 |  |  |  |  | 10 | 68.94759 | 6 | 41.36855 | 285.2262
Metal | Aluminium | Wrought Aluminium Alloys |  | Machinery's Handbook 27th edition, Pg. 580 | 1100-H14 | [5 empty] | 18000 |  |  | 17000 |  |  | 124.1057 |  |  | 117.2109 |  |  | 14.5 | 32 |  |  |  |  | 11 | 75.84235 | 7 | 48.26331 | 332.7639
Metal | Aluminium | Wrought Aluminium Alloys |  | Machinery's Handbook 27th edition, Pg. 580 | 1100-H16 | [5 empty] | 21000 |  |  | 20000 |  |  | 144.7899 |  |  | 137.8952 |  |  | 11.5 | 38 |  |  |  |  | 12 | 82.73711 | 9 | 62.05283 | 427.8393
Metal | Aluminium | Wrought Aluminium Alloys |  | Machinery's Handbook 27th edition, Pg. 580 | 1100-H18 | [5 empty] | 24000 |  |  | 22000 |  |  | 165.4742 |  |  | 151.6847 |  |  | 10 | 44 |  |  |  |  | 13 | 89.63187 | 9 | 62.05283 | 427.8393
Metal | Aluminium | Wrought Aluminium Alloys |  | Machinery's Handbook 27th edition, Pg. 580 | 1350-O | [5 empty] | 12000 |  |  | 4000 |  |  | 82.73711 |  |  | 27.57904 | [8 empty] | 8 | 55.15807
Metal | Aluminium | Wrought Aluminium Alloys |  | Machinery's Handbook 27th edition, Pg. 580 | 1350-H12 | [5 empty] | 14000 |  |  | 12000 |  |  | 96.52663 |  |  | 82.73711 | [8 empty] | 9 | 62.05283
Metal | Aluminium | Wrought Aluminium Alloys |  | Machinery's Handbook 27th edition, Pg. 580 | 1350-H14 | [5 empty] | 16000 |  |  | 14000 |  |  | 110.3161 |  |  | 96.52663 | [8 empty] | 10 | 68.94759
Metal | Aluminium | Wrought Aluminium Alloys |  | Machinery's Handbook 27th edition, Pg. 580 | 1350-H16 | [5 empty] | 18000 |  |  | 16000 |  |  | 124.1057 |  |  | 110.3161 | [8 empty] | 11 | 75.84235
Metal | Aluminium | Wrought Aluminium Alloys |  | Machinery's Handbook 27th edition, Pg. 580 | 1350-H19 | [5 empty] | 27000 |  |  | 24000 |  |  | 186.1585 |  |  | 165.4742 | [8 empty] | 15 | 103.4214 | 7 | 48.26331 | 332.7639
Metal | Aluminium | Wrought Aluminium Alloys |  | Machinery's Handbook 27th edition, Pg. 580 | 2011-T3 | [5 empty] | 55000 |  |  | 43000 |  |  | 379.2117 |  |  | 296.4746 |  |  | 15 | 95 |  |  |  |  | 32 | 220.6323 | 18 | 124.1057 | 855.6787
Metal | Aluminium | Wrought Aluminium Alloys |  | Machinery's Handbook 27th edition, Pg. 580 | 2011-T8 | [5 empty] | 59000 |  |  | 45000 |  |  | 406.7908 |  |  | 310.2642 |  |  | 12 | 100 |  |  |  |  | 35 | 241.3166 | 18 | 124.1057 | 855.6787
Metal | Aluminium | Wrought Aluminium Alloys |  | Machinery's Handbook 27th edition, Pg. 580 | 2014-O | [5 empty] | 27000 |  |  | 14000 |  |  | 186.1585 |  |  | 96.52663 |  |  | 18 | 45 |  |  |  |  | 18 | 124.1057 | 13 | 89.63187 | 617.9901
Metal | Aluminium | Wrought Aluminium Alloys |  | Machinery's Handbook 27th edition, Pg. 580 | 2014-T4, T451 | [5 empty] | 62000 |  |  | 42000 |  |  | 427.4751 |  |  | 289.5799 |  |  | 20 | 105 |  |  |  |  | 38 | 262.0008 | 20 | 137.8952 | 950.7541
Metal | Aluminium | Wrought Aluminium Alloys |  | Machinery's Handbook 27th edition, Pg. 580 | 2014-T6, T651 | [5 empty] | 70000 |  |  | 60000 |  |  | 482.6331 |  |  | 413.6855 |  |  | 13 | 135 |  |  |  |  | 42 | 289.5799 | 18 | 124.1057 | 855.6787
Metal | Aluminium | Wrought Aluminium Alloys |  | Machinery's Handbook 27th edition, Pg. 580 | Alclad 2014-O | [5 empty] | 25000 |  |  | 10000 |  |  | 172.369 |  |  | 68.94759 |  |  | 21 | [5 empty] | 18 | 124.1057
Metal | Aluminium | Wrought Aluminium Alloys |  | Machinery's Handbook 27th edition, Pg. 580 | Alclad 2014-T3 | [5 empty] | 63000 |  |  | 40000 |  |  | 434.3698 |  |  | 275.7904 |  |  | 20 | [5 empty] | 37 | 255.1061
Metal | Aluminium | Wrought Aluminium Alloys |  | Machinery's Handbook 27th edition, Pg. 580 | Alclad 2014-T4, T451 | [5 empty] | 61000 |  |  | 37000 |  |  | 420.5803 |  |  | 255.1061 |  |  | 22 | [5 empty] | 37 | 255.1061
Metal | Aluminium | Wrought Aluminium Alloys |  | Machinery's Handbook 27th edition, Pg. 580 | Alclad 2014-T6, T651 | [5 empty] | 68000 |  |  | 60000 |  |  | 468.8436 |  |  | 413.6855 |  |  | 10 | [5 empty] | 41 | 282.6851
Metal | Aluminium | Wrought Aluminium Alloys |  | Machinery's Handbook 27th edition, Pg. 580 | 2017-O | [5 empty] | 26000 |  |  | 10000 |  |  | 179.2637 |  |  | 68.94759 |  |  | 22 | 45 |  |  |  |  | 18 | 124.1057 | 13 | 89.63187 | 617.9901
Metal | Aluminium | Wrought Aluminium Alloys |  | Machinery's Handbook 27th edition, Pg. 580 | 2017-T4, T451 | [5 empty] | 62000 |  |  | 40000 |  |  | 427.4751 |  |  | 275.7904 |  |  | 22 | 105 |  |  |  |  | 38 | 262.0008 | 18 | 124.1057 | 855.6787
Metal | Aluminium | Wrought Aluminium Alloys |  | Machinery's Handbook 27th edition, Pg. 580 | 2018-T61 | [5 empty] | 61000 |  |  | 46000 |  |  | 420.5803 |  |  | 317.1589 |  |  | 12 | 120 |  |  |  |  | 39 | 268.8956 | 17 | 117.2109 | 808.1409
Metal | Aluminium | Wrought Aluminium Alloys |  | Machinery's Handbook 27th edition, Pg. 580 | 2024-O | [5 empty] | 27000 |  |  | 11000 |  |  | 186.1585 |  |  | 75.84235 |  |  | 21 | 47 |  |  |  |  | 18 | 124.1057 | 13 | 89.63187 | 617.9901
Metal | Aluminium | Wrought Aluminium Alloys |  | Machinery's Handbook 27th edition, Pg. 580 | 2024-T3 | [5 empty] | 70000 |  |  | 50000 |  |  | 482.6331 |  |  | 344.738 |  |  | 18 | 120 |  |  |  |  | 41 | 282.6851 | 20 | 137.8952 | 950.7541
Metal | Aluminium | Wrought Aluminium Alloys |  | Machinery's Handbook 27th edition, Pg. 580 | 2024-T4, T351 | [5 empty] | 68000 |  |  | 47000 |  |  | 468.8436 |  |  | 324.0537 |  |  | 19.5 | 120 |  |  |  |  | 41 | 282.6851 | 20 | 137.8952 | 950.7541
Metal | Aluminium | Wrought Aluminium Alloys |  | Machinery's Handbook 27th edition, Pg. 580 | 2024-T361d | [5 empty] | 72000 |  |  | 57000 |  |  | 496.4227 |  |  | 393.0013 |  |  | 13 | 130 |  |  |  |  | 42 | 289.5799 | 18 | 124.1057 | 855.6787
Metal | Aluminium | Wrought Aluminium Alloys |  | Machinery's Handbook 27th edition, Pg. 580 | Alclad 2024-O | [5 empty] | 26000 |  |  | 11000 |  |  | 179.2637 |  |  | 75.84235 |  |  | 20 | [5 empty] | 18 | 124.1057
Metal | Aluminium | Wrought Aluminium Alloys |  | Machinery's Handbook 27th edition, Pg. 580 | Alclad 2024-T3 | [5 empty] | 65000 |  |  | 45000 |  |  | 448.1593 |  |  | 310.2642 |  |  | 18 | [5 empty] | 40 | 275.7904
Metal | Aluminium | Wrought Aluminium Alloys |  | Machinery's Handbook 27th edition, Pg. 580 | Alclad 2024-T4, T351 | [5 empty] | 64000 |  |  | 42000 |  |  | 441.2646 |  |  | 289.5799 |  |  | 19 | [5 empty] | 40 | 275.7904
Metal | Aluminium | Wrought Aluminium Alloys |  | Machinery's Handbook 27th edition, Pg. 580 | Alclad 2024-T361 | [5 empty] | 67000 |  |  | 53000 |  |  | 461.9489 |  |  | 365.4222 |  |  | 11 | [5 empty] | 41 | 282.6851
Metal | Aluminium | Wrought Aluminium Alloys |  | Machinery's Handbook 27th edition, Pg. 580 | Alclad 2024-T81, T851 | [5 empty] | 65000 |  |  | 60000 |  |  | 448.1593 |  |  | 413.6855 |  |  | 6 | [5 empty] | 40 | 275.7904
Metal | Aluminium | Wrought Aluminium Alloys |  | Machinery's Handbook 27th edition, Pg. 580 | Alclad 2024-T861 | [5 empty] | 70000 |  |  | 66000 |  |  | 482.6331 |  |  | 455.0541 |  |  | 6 | [5 empty] | 42 | 289.5799
Metal | Aluminium | Wrought Aluminium Alloys |  | Machinery's Handbook 27th edition, Pg. 580 | 2025-T6 | [5 empty] | 58000 |  |  | 37000 |  |  | 399.896 |  |  | 255.1061 |  |  | 19 | 110 |  |  |  |  | 35 | 241.3166 | 18 | 124.1057 | 855.6787
Metal | Aluminium | Wrought Aluminium Alloys |  | Machinery's Handbook 27th edition, Pg. 580 | 2036-T4 | [5 empty] | 49000 |  |  | 28000 |  |  | 337.8432 |  |  | 193.0533 |  |  | 24 | [7 empty] | 18
Metal | Aluminium | Wrought Aluminium Alloys |  | Machinery's Handbook 27th edition, Pg. 580 | 2117-T4 | [5 empty] | 43000 |  |  | 24000 |  |  | 296.4746 |  |  | 165.4742 |  |  | 27 | 70 |  |  |  |  | 28 | 193.0533 | 14 | 96.52663 | 665.5278
Metal | Aluminium | Wrought Aluminium Alloys |  | Machinery's Handbook 27th edition, Pg. 580 | 2218-T72 | [5 empty] | 48000 |  |  | 37000 |  |  | 330.9484 |  |  | 255.1061 |  |  | 11 | 95 |  |  |  |  | 30 | 206.8428
Metal | Aluminium | Wrought Aluminium Alloys |  | Machinery's Handbook 27th edition, Pg. 580 | 2219-O | [5 empty] | 25000 |  |  | 11000 |  |  | 172.369 |  |  | 75.84235 |  |  | 18
Metal | Aluminium | Wrought Aluminium Alloys |  | Machinery's Handbook 27th edition, Pg. 580 | 2219-T42 | [5 empty] | 52000 |  |  | 27000 |  |  | 358.5275 |  |  | 186.1585 |  |  | 20
Metal | Aluminium | Wrought Aluminium Alloys |  | Machinery's Handbook 27th edition, Pg. 580 | 2219-T31, T351 | [5 empty] | 52000 |  |  | 36000 |  |  | 358.5275 |  |  | 248.2113 |  |  | 17
Metal | Aluminium | Wrought Aluminium Alloys |  | Machinery's Handbook 27th edition, Pg. 580 | 2219-T37 | [5 empty] | 57000 |  |  | 46000 |  |  | 393.0013 |  |  | 317.1589 |  |  | 11
Metal | Aluminium | Wrought Aluminium Alloys |  | Machinery's Handbook 27th edition, Pg. 580 | 2219-T62 | [5 empty] | 60000 |  |  | 42000 |  |  | 413.6855 |  |  | 289.5799 |  |  | 10 | [7 empty] | 15 | 103.4214 | 713.0655
Metal | Aluminium | Wrought Aluminium Alloys |  | Machinery's Handbook 27th edition, Pg. 580 | 2219-T81, T851 | [5 empty] | 66000 |  |  | 51000 |  |  | 455.0541 |  |  | 351.6327 |  |  | 10 | [7 empty] | 15 | 103.4214 | 713.0655
Metal | Aluminium | Wrought Aluminium Alloys |  | Machinery's Handbook 27th edition, Pg. 580 | 2219-T87 | [5 empty] | 69000 |  |  | 57000 |  |  | 475.7384 |  |  | 393.0013 |  |  | 10 | [7 empty] | 15 | 103.4214 | 713.0655
Metal | Aluminium | Wrought Aluminium Alloys |  | Machinery's Handbook 27th edition, Pg. 580 | 3003-O | [5 empty] | 16000 |  |  | 6000 |  |  | 110.3161 |  |  | 41.36855 |  |  | 35 | 28 |  |  |  |  | 11 | 75.84235 | 7 | 48.26331 | 332.7639
Metal | Aluminium | Wrought Aluminium Alloys |  | Machinery's Handbook 27th edition, Pg. 581 | 3003-H12 | [5 empty] | 19000 |  |  | 18000 |  |  | 131.0004 |  |  | 124.1057 |  |  | 15 | 35 |  |  |  |  | 12 | 82.73711 | 8 | 55.15807 | 380.3016
Metal | Aluminium | Wrought Aluminium Alloys |  | Machinery's Handbook 27th edition, Pg. 581 | 3003-H14 | [5 empty] | 22000 |  |  | 21000 |  |  | 151.6847 |  |  | 144.7899 |  |  | 12 | 40 |  |  |  |  | 14 | 96.52663 | 9 | 62.05283 | 427.8393
Metal | Aluminium | Wrought Aluminium Alloys |  | Machinery's Handbook 27th edition, Pg. 581 | 3003-H16 | [5 empty] | 26000 |  |  | 25000 |  |  | 179.2637 |  |  | 172.369 |  |  | 9.5 | 47 |  |  |  |  | 15 | 103.4214 | 10 | 68.94759 | 475.377
Metal | Aluminium | Wrought Aluminium Alloys |  | Machinery's Handbook 27th edition, Pg. 581 | 3003-H18 | [5 empty] | 29000 |  |  | 27000 |  |  | 199.948 |  |  | 186.1585 |  |  | 7 | 55 |  |  |  |  | 16 | 110.3161 | 10 | 68.94759 | 475.377
Metal | Aluminium | Wrought Aluminium Alloys |  | Machinery's Handbook 27th edition, Pg. 581 | Alclad 3003-O | [5 empty] | 16000 |  |  | 6000 |  |  | 110.3161 |  |  | 41.36855 |  |  | 35 | [5 empty] | 11 | 75.84235
Metal | Aluminium | Wrought Aluminium Alloys |  | Machinery's Handbook 27th edition, Pg. 581 | Alclad 3003-H12 | [5 empty] | 19000 |  |  | 18000 |  |  | 131.0004 |  |  | 124.1057 |  |  | 15 | [5 empty] | 12 | 82.73711
Metal | Aluminium | Wrought Aluminium Alloys |  | Machinery's Handbook 27th edition, Pg. 581 | Alclad 3003-H14 | [5 empty] | 22000 |  |  | 21000 |  |  | 151.6847 |  |  | 144.7899 |  |  | 12 | [5 empty] | 14 | 96.52663
Metal | Aluminium | Wrought Aluminium Alloys |  | Machinery's Handbook 27th edition, Pg. 581 | Alclad 3003-H16 | [5 empty] | 26000 |  |  | 25000 |  |  | 179.2637 |  |  | 172.369 |  |  | 9.5 | [5 empty] | 15 | 103.4214
Metal | Aluminium | Wrought Aluminium Alloys |  | Machinery's Handbook 27th edition, Pg. 581 | Alclad 3003-H18 | [5 empty] | 29000 |  |  | 27000 |  |  | 199.948 |  |  | 186.1585 |  |  | 7 | [5 empty] | 16 | 110.3161
Metal | Aluminium | Wrought Aluminium Alloys |  | Machinery's Handbook 27th edition, Pg. 581 | 3004-O | [5 empty] | 26000 |  |  | 10000 |  |  | 179.2637 |  |  | 68.94759 |  |  | 22.5 | 45 |  |  |  |  | 16 | 110.3161 | 14 | 96.52663 | 665.5278
Metal | Aluminium | Wrought Aluminium Alloys |  | Machinery's Handbook 27th edition, Pg. 581 | 3004-H32 | [5 empty] | 31000 |  |  | 25000 |  |  | 213.7375 |  |  | 172.369 |  |  | 13.5 | 52 |  |  |  |  | 17 | 117.2109 | 15 | 103.4214 | 713.0655
Metal | Aluminium | Wrought Aluminium Alloys |  | Machinery's Handbook 27th edition, Pg. 581 | 3004-H34 | [5 empty] | 35000 |  |  | 29000 |  |  | 241.3166 |  |  | 199.948 |  |  | 10.5 | 63 |  |  |  |  | 18 | 124.1057 | 15 | 103.4214 | 713.0655
Metal | Aluminium | Wrought Aluminium Alloys |  | Machinery's Handbook 27th edition, Pg. 581 | 3004-H36 | [5 empty] | 38000 |  |  | 33000 |  |  | 262.0008 |  |  | 227.527 |  |  | 7 | 70 |  |  |  |  | 20 | 137.8952 | 16 | 110.3161 | 760.6032
Metal | Aluminium | Wrought Aluminium Alloys |  | Machinery's Handbook 27th edition, Pg. 581 | 3004-H38 | [5 empty] | 41000 |  |  | 36000 |  |  | 282.6851 |  |  | 248.2113 |  |  | 5.5 | 77 |  |  |  |  | 21 | 144.7899 | 16 | 110.3161 | 760.6032
Metal | Aluminium | Wrought Aluminium Alloys |  | Machinery's Handbook 27th edition, Pg. 581 | Alclad 3004-O | [5 empty] | 26000 |  |  | 10000 |  |  | 179.2637 |  |  | 68.94759 |  |  | 22.5 | [5 empty] | 16 | 110.3161
Metal | Aluminium | Wrought Aluminium Alloys |  | Machinery's Handbook 27th edition, Pg. 581 | Alclad 3004-H32 | [5 empty] | 31000 |  |  | 25000 |  |  | 213.7375 |  |  | 172.369 |  |  | 13.5 | [5 empty] | 17 | 117.2109
Metal | Aluminium | Wrought Aluminium Alloys |  | Machinery's Handbook 27th edition, Pg. 581 | Alclad 3004-H34 | [5 empty] | 35000 |  |  | 29000 |  |  | 241.3166 |  |  | 199.948 |  |  | 10.5 | [5 empty] | 18 | 124.1057
Metal | Aluminium | Wrought Aluminium Alloys |  | Machinery's Handbook 27th edition, Pg. 581 | Alclad 3004-H36 | [5 empty] | 38000 |  |  | 33000 |  |  | 262.0008 |  |  | 227.527 |  |  | 7 | [5 empty] | 20 | 137.8952
Metal | Aluminium | Wrought Aluminium Alloys |  | Machinery's Handbook 27th edition, Pg. 581 | Alclad 3004-H38 | [5 empty] | 41000 |  |  | 36000 |  |  | 282.6851 |  |  | 248.2113 |  |  | 5.5 | [5 empty] | 21 | 144.7899
Metal | Aluminium | Wrought Aluminium Alloys |  | Machinery's Handbook 27th edition, Pg. 581 | 3105-O | [5 empty] | 17000 |  |  | 8000 |  |  | 117.2109 |  |  | 55.15807 |  |  | 24 | [5 empty] | 12 | 82.73711
Metal | Aluminium | Wrought Aluminium Alloys |  | Machinery's Handbook 27th edition, Pg. 581 | 3105-H12 | [5 empty] | 22000 |  |  | 19000 |  |  | 151.6847 |  |  | 131.0004 |  |  | 7 | [5 empty] | 14 | 96.52663
Metal | Aluminium | Wrought Aluminium Alloys |  | Machinery's Handbook 27th edition, Pg. 581 | 3105-H14 | [5 empty] | 25000 |  |  | 22000 |  |  | 172.369 |  |  | 151.6847 |  |  | 5 | [5 empty] | 15 | 103.4214
Metal | Aluminium | Wrought Aluminium Alloys |  | Machinery's Handbook 27th edition, Pg. 581 | 3105-H16 | [5 empty] | 28000 |  |  | 25000 |  |  | 193.0533 |  |  | 172.369 |  |  | 4 | [5 empty] | 16 | 110.3161
Metal | Aluminium | Wrought Aluminium Alloys |  | Machinery's Handbook 27th edition, Pg. 581 | 3105-H18 | [5 empty] | 31000 |  |  | 28000 |  |  | 213.7375 |  |  | 193.0533 |  |  | 3 | [5 empty] | 17 | 117.2109
Metal | Aluminium | Wrought Aluminium Alloys |  | Machinery's Handbook 27th edition, Pg. 581 | 3105-H25 | [5 empty] | 26000 |  |  | 23000 |  |  | 179.2637 |  |  | 158.5795 |  |  | 8 | [5 empty] | 15 | 103.4214
Metal | Aluminium | Wrought Aluminium Alloys |  | Machinery's Handbook 27th edition, Pg. 581 | 4032-T6 | [5 empty] | 55000 |  |  | 46000 |  |  | 379.2117 |  |  | 317.1589 |  |  | 9 | 120 |  |  |  |  | 38 | 262.0008 | 16 | 110.3161 | 760.6032
Metal | Aluminium | Wrought Aluminium Alloys |  | Machinery's Handbook 27th edition, Pg. 581 | 5005-O | [5 empty] | 18000 |  |  | 6000 |  |  | 124.1057 |  |  | 41.36855 |  |  | 25 | 28 |  |  |  |  | 11 | 75.84235
Metal | Aluminium | Wrought Aluminium Alloys |  | Machinery's Handbook 27th edition, Pg. 581 | 5005-H12 | [5 empty] | 20000 |  |  | 19000 |  |  | 137.8952 |  |  | 131.0004 |  |  | 10 | [5 empty] | 14 | 96.52663
Metal | Aluminium | Wrought Aluminium Alloys |  | Machinery's Handbook 27th edition, Pg. 581 | 5005-H14 | [5 empty] | 23000 |  |  | 22000 |  |  | 158.5795 |  |  | 151.6847 |  |  | 6 | [5 empty] | 14 | 96.52663
Metal | Aluminium | Wrought Aluminium Alloys |  | Machinery's Handbook 27th edition, Pg. 581 | 5005-H16 | [5 empty] | 26000 |  |  | 25000 |  |  | 179.2637 |  |  | 172.369 |  |  | 5 | [5 empty] | 15 | 103.4214
Metal | Aluminium | Wrought Aluminium Alloys |  | Machinery's Handbook 27th edition, Pg. 581 | 5005-H18 | [5 empty] | 29000 |  |  | 28000 |  |  | 199.948 |  |  | 193.0533 |  |  | 4 | [5 empty] | 16 | 110.3161
Metal | Aluminium | Wrought Aluminium Alloys |  | Machinery's Handbook 27th edition, Pg. 581 | 5005-H32 | [5 empty] | 20000 |  |  | 17000 |  |  | 137.8952 |  |  | 117.2109 |  |  | 11 | 36 |  |  |  |  | 14 | 96.52663
Metal | Aluminium | Wrought Aluminium Alloys |  | Machinery's Handbook 27th edition, Pg. 581 | 5005-H34 | [5 empty] | 23000 |  |  | 20000 |  |  | 158.5795 |  |  | 137.8952 |  |  | 8 | 41 |  |  |  |  | 14 | 96.52663
Metal | Aluminium | Wrought Aluminium Alloys |  | Machinery's Handbook 27th edition, Pg. 581 | 5005-H36 | [5 empty] | 26000 |  |  | 24000 |  |  | 179.2637 |  |  | 165.4742 |  |  | 6 | 46 |  |  |  |  | 15 | 103.4214
Metal | Aluminium | Wrought Aluminium Alloys |  | Machinery's Handbook 27th edition, Pg. 581 | 5005-H38 | [5 empty] | 29000 |  |  | 27000 |  |  | 199.948 |  |  | 186.1585 |  |  | 5 | 51 |  |  |  |  | 16 | 110.3161
Metal | Aluminium | Wrought Aluminium Alloys |  | Machinery's Handbook 27th edition, Pg. 581 | 5050-O | [5 empty] | 21000 |  |  | 8000 |  |  | 144.7899 |  |  | 55.15807 |  |  | 24 | 36 |  |  |  |  | 15 | 103.4214 | 12 | 82.73711 | 570.4524
Metal | Aluminium | Wrought Aluminium Alloys |  | Machinery's Handbook 27th edition, Pg. 581 | 5050-H32 | [5 empty] | 25000 |  |  | 21000 |  |  | 172.369 |  |  | 144.7899 |  |  | 9 | 46 |  |  |  |  | 17 | 117.2109 | 13 | 89.63187 | 617.9901
Metal | Aluminium | Wrought Aluminium Alloys |  | Machinery's Handbook 27th edition, Pg. 581 | 5050-H34 | [5 empty] | 28000 |  |  | 24000 |  |  | 193.0533 |  |  | 165.4742 |  |  | 8 | 53 |  |  |  |  | 18 | 124.1057 | 13 | 89.63187 | 617.9901
Metal | Aluminium | Wrought Aluminium Alloys |  | Machinery's Handbook 27th edition, Pg. 581 | 5050-H36 | [5 empty] | 30000 |  |  | 26000 |  |  | 206.8428 |  |  | 179.2637 |  |  | 7 | 58 |  |  |  |  | 19 | 131.0004 | 14 | 96.52663 | 665.5278
Metal | Aluminium | Wrought Aluminium Alloys |  | Machinery's Handbook 27th edition, Pg. 581 | 5050-H38 | [5 empty] | 32000 |  |  | 29000 |  |  | 220.6323 |  |  | 199.948 |  |  | 6 | 63 |  |  |  |  | 20 | 137.8952 | 14 | 96.52663 | 665.5278
Metal | Aluminium | Wrought Aluminium Alloys |  | Machinery's Handbook 27th edition, Pg. 581 | 5052-O | [5 empty] | 28000 |  |  | 13000 |  |  | 193.0533 |  |  | 89.63187 |  |  | 27.5 | 47 |  |  |  |  | 18 | 124.1057 | 16 | 110.3161 | 760.6032
Metal | Aluminium | Wrought Aluminium Alloys |  | Machinery's Handbook 27th edition, Pg. 581 | 5052-H32 | [5 empty] | 33000 |  |  | 28000 |  |  | 227.527 |  |  | 193.0533 |  |  | 15 | 60 |  |  |  |  | 20 | 137.8952 | 17 | 117.2109 | 808.1409
Metal | Aluminium | Wrought Aluminium Alloys |  | Machinery's Handbook 27th edition, Pg. 581 | 5052-H34 | [5 empty] | 38000 |  |  | 31000 |  |  | 262.0008 |  |  | 213.7375 |  |  | 12 | 68 |  |  |  |  | 21 | 144.7899 | 18 | 124.1057 | 855.6787
Metal | Aluminium | Wrought Aluminium Alloys |  | Machinery's Handbook 27th edition, Pg. 581 | 5052-H36 | [5 empty] | 40000 |  |  | 35000 |  |  | 275.7904 |  |  | 241.3166 |  |  | 9 | 73 |  |  |  |  | 23 | 158.5795 | 19 | 131.0004 | 903.2164
Metal | Aluminium | Wrought Aluminium Alloys |  | Machinery's Handbook 27th edition, Pg. 581 | 5052-H38 | [5 empty] | 42000 |  |  | 37000 |  |  | 289.5799 |  |  | 255.1061 |  |  | 7.5 | 77 |  |  |  |  | 24 | 165.4742 | 20 | 137.8952 | 950.7541
Metal | Aluminium | Wrought Aluminium Alloys |  | Machinery's Handbook 27th edition, Pg. 581 | 5056-O | [5 empty] | 42000 |  |  | 22000 |  |  | 289.5799 |  |  | 151.6847 |  |  | 35 | 65 |  |  |  |  | 26 | 179.2637 | 20 | 137.8952 | 950.7541
Metal | Aluminium | Wrought Aluminium Alloys |  | Machinery's Handbook 27th edition, Pg. 581 | 5056-H18 | [5 empty] | 63000 |  |  | 59000 |  |  | 434.3698 |  |  | 406.7908 |  |  | 10 | 105 |  |  |  |  | 34 | 234.4218 | 22 | 151.6847 | 1045.829
Metal | Aluminium | Wrought Aluminium Alloys |  | Machinery's Handbook 27th edition, Pg. 581 | 5056-H38 | [5 empty] | 60000 |  |  | 50000 |  |  | 413.6855 |  |  | 344.738 |  |  | 15 | 100 |  |  |  |  | 32 | 220.6323 | 22 | 151.6847 | 1045.829
Metal | Aluminium | Wrought Aluminium Alloys |  | Machinery's Handbook 27th edition, Pg. 581 | 5083-O | [5 empty] | 42000 |  |  | 21000 |  |  | 289.5799 |  |  | 144.7899 |  |  | 22 | [5 empty] | 25 | 172.369
Metal | Aluminium | Wrought Aluminium Alloys |  | Machinery's Handbook 27th edition, Pg. 582 | 5086-O | [5 empty] | 38000 |  |  | 17000 |  |  | 262.0008 |  |  | 117.2109 |  |  | 22 | [5 empty] | 23 | 158.5795
Metal | Aluminium | Wrought Aluminium Alloys |  | Machinery's Handbook 27th edition, Pg. 582 | 5086-H32, H116 | [5 empty] | 42000 |  |  | 42000 |  |  | 289.5799 |  |  | 289.5799 |  |  | 21
Metal | Aluminium | Wrought Aluminium Alloys |  | Machinery's Handbook 27th edition, Pg. 582 | 5086-H34 | [5 empty] | 47000 |  |  | 37000 |  |  | 324.0537 |  |  | 255.1061 |  |  | 10 | [5 empty] | 27 | 186.1585
Metal | Aluminium | Wrought Aluminium Alloys |  | Machinery's Handbook 27th edition, Pg. 582 | 5086-H112 | [5 empty] | 39000 |  |  | 19000 |  |  | 268.8956 |  |  | 131.0004 |  |  | 14
Metal | Aluminium | Wrought Aluminium Alloys |  | Machinery's Handbook 27th edition, Pg. 582 | 5154-O | [5 empty] | 35000 |  |  | 17000 |  |  | 241.3166 |  |  | 117.2109 |  |  | 27 | 58 |  |  |  |  | 22 | 151.6847 | 17 | 117.2109 | 808.1409
Metal | Aluminium | Wrought Aluminium Alloys |  | Machinery's Handbook 27th edition, Pg. 582 | 5154-H32 | [5 empty] | 39000 |  |  | 30000 |  |  | 268.8956 |  |  | 206.8428 |  |  | 15 | 67 |  |  |  |  | 22 | 151.6847 | 18 | 124.1057 | 855.6787
Metal | Aluminium | Wrought Aluminium Alloys |  | Machinery's Handbook 27th edition, Pg. 582 | 5154-H34 | [5 empty] | 42000 |  |  | 33000 |  |  | 289.5799 |  |  | 227.527 |  |  | 13 | 73 |  |  |  |  | 24 | 165.4742 | 19 | 131.0004 | 903.2164
Metal | Aluminium | Wrought Aluminium Alloys |  | Machinery's Handbook 27th edition, Pg. 582 | 5154-H36 | [5 empty] | 45000 |  |  | 36000 |  |  | 310.2642 |  |  | 248.2113 |  |  | 12 | 78 |  |  |  |  | 26 | 179.2637 | 20 | 137.8952 | 950.7541
Metal | Aluminium | Wrought Aluminium Alloys |  | Machinery's Handbook 27th edition, Pg. 582 | 5154-H38 | [5 empty] | 48000 |  |  | 39000 |  |  | 330.9484 |  |  | 268.8956 |  |  | 10 | 80 |  |  |  |  | 28 | 193.0533 | 21 | 144.7899 | 998.2918
Metal | Aluminium | Wrought Aluminium Alloys |  | Machinery's Handbook 27th edition, Pg. 582 | 5154-H112 | [5 empty] | 35000 |  |  | 17000 |  |  | 241.3166 |  |  | 117.2109 |  |  | 25 | 63 | [6 empty] | 17 | 117.2109 | 808.1409
Metal | Aluminium | Wrought Aluminium Alloys |  | Machinery's Handbook 27th edition, Pg. 582 | 5252-H25 | [5 empty] | 34000 |  |  | 25000 |  |  | 234.4218 |  |  | 172.369 |  |  | 11 | 68 |  |  |  |  | 21 | 144.7899
Metal | Aluminium | Wrought Aluminium Alloys |  | Machinery's Handbook 27th edition, Pg. 582 | 5252-H38, H28 | [5 empty] | 41000 |  |  | 41000 |  |  | 282.6851 |  |  | 282.6851 |  |  | 20 | [5 empty] | 75 | 517.1069 | 23 | 158.5795 | 1093.367
Metal | Aluminium | Wrought Aluminium Alloys |  | Machinery's Handbook 27th edition, Pg. 582 | 5254-O | [5 empty] | 35000 |  |  | 17000 |  |  | 241.3166 |  |  | 117.2109 |  |  | 27 | 58 |  |  |  |  | 22 | 151.6847 | 17 | 117.2109 | 808.1409
Metal | Aluminium | Wrought Aluminium Alloys |  | Machinery's Handbook 27th edition, Pg. 582 | 5254-H32 | [5 empty] | 39000 |  |  | 30000 |  |  | 268.8956 |  |  | 206.8428 |  |  | 15 | 67 |  |  |  |  | 22 | 151.6847 | 18 | 124.1057 | 855.6787
Metal | Aluminium | Wrought Aluminium Alloys |  | Machinery's Handbook 27th edition, Pg. 582 | 5254-H34 | [5 empty] | 42000 |  |  | 33000 |  |  | 289.5799 |  |  | 227.527 |  |  | 13 | 73 |  |  |  |  | 24 | 165.4742 | 19 | 131.0004 | 903.2164
Metal | Aluminium | Wrought Aluminium Alloys |  | Machinery's Handbook 27th edition, Pg. 582 | 5254-H36 | [5 empty] | 45000 |  |  | 36000 |  |  | 310.2642 |  |  | 248.2113 |  |  | 12 | 78 |  |  |  |  | 26 | 179.2637 | 20 | 137.8952 | 950.7541
Metal | Aluminium | Wrought Aluminium Alloys |  | Machinery's Handbook 27th edition, Pg. 582 | 5254-H38 | [5 empty] | 48000 |  |  | 39000 |  |  | 330.9484 |  |  | 268.8956 |  |  | 10 | 80 |  |  |  |  | 28 | 193.0533 | 21 | 144.7899 | 998.2918
Metal | Aluminium | Wrought Aluminium Alloys |  | Machinery's Handbook 27th edition, Pg. 582 | 5254-H112 | [5 empty] | 35000 |  |  | 17000 |  |  | 241.3166 |  |  | 117.2109 |  |  | 25 | 63 | [6 empty] | 17 | 117.2109 | 808.1409
Metal | Aluminium | Wrought Aluminium Alloys |  | Machinery's Handbook 27th edition, Pg. 582 | 5454-O | [5 empty] | 36000 |  |  | 17000 |  |  | 248.2113 |  |  | 117.2109 |  |  | 22 | 62 |  |  |  |  | 23 | 158.5795
Metal | Aluminium | Wrought Aluminium Alloys |  | Machinery's Handbook 27th edition, Pg. 582 | 5454-H32 | [5 empty] | 40000 |  |  | 30000 |  |  | 275.7904 |  |  | 206.8428 |  |  | 10 | 73 |  |  |  |  | 24 | 165.4742
Metal | Aluminium | Wrought Aluminium Alloys |  | Machinery's Handbook 27th edition, Pg. 582 | 5454-H34 | [5 empty] | 44000 |  |  | 35000 |  |  | 303.3694 |  |  | 241.3166 |  |  | 10 | 81 |  |  |  |  | 26 | 179.2637
Metal | Aluminium | Wrought Aluminium Alloys |  | Machinery's Handbook 27th edition, Pg. 582 | 5454-H111 | [5 empty] | 38000 |  |  | 26000 |  |  | 262.0008 |  |  | 179.2637 |  |  | 14 | 70 |  |  |  |  | 23 | 158.5795
Metal | Aluminium | Wrought Aluminium Alloys |  | Machinery's Handbook 27th edition, Pg. 582 | 5454-H112 | [5 empty] | 36000 |  |  | 18000 |  |  | 248.2113 |  |  | 124.1057 |  |  | 18 | 62 |  |  |  |  | 23 | 158.5795
Metal | Aluminium | Wrought Aluminium Alloys |  | Machinery's Handbook 27th edition, Pg. 582 | 5456-O | [5 empty] | 45000 |  |  | 23000 |  |  | 310.2642 |  |  | 158.5795 |  |  | 24
Metal | Aluminium | Wrought Aluminium Alloys |  | Machinery's Handbook 27th edition, Pg. 582 | 5456-H112 | [5 empty] | 45000 |  |  | 24000 |  |  | 310.2642 |  |  | 165.4742 |  |  | 22
Metal | Aluminium | Wrought Aluminium Alloys |  | Machinery's Handbook 27th edition, Pg. 582 | 5456-H321, H116 | [5 empty] | 51000 |  |  | 51000 |  |  | 351.6327 |  |  | 351.6327 |  |  | 37 | 16 |  |  |  |  | 90 | 620.5283 | 30 | 206.8428 | 1426.131
Metal | Aluminium | Wrought Aluminium Alloys |  | Machinery's Handbook 27th edition, Pg. 582 | 5457-O | [5 empty] | 19000 |  |  | 7000 |  |  | 131.0004 |  |  | 48.26331 |  |  | 22 | 32 |  |  |  |  | 12 | 82.73711
Metal | Aluminium | Wrought Aluminium Alloys |  | Machinery's Handbook 27th edition, Pg. 582 | 5457-H25 | [5 empty] | 26000 |  |  | 23000 |  |  | 179.2637 |  |  | 158.5795 |  |  | 12 | 48 |  |  |  |  | 16 | 110.3161
Metal | Aluminium | Wrought Aluminium Alloys |  | Machinery's Handbook 27th edition, Pg. 582 | 5457-H38, H28 | [5 empty] | 30000 |  |  | 30000 |  |  | 206.8428 |  |  | 206.8428 |  |  | 16.5 | [5 empty] | 55 | 379.2117 | 18 | 124.1057 | 855.6787
Metal | Aluminium | Wrought Aluminium Alloys |  | Machinery's Handbook 27th edition, Pg. 582 | 5652-O | [5 empty] | 28000 |  |  | 13000 |  |  | 193.0533 |  |  | 89.63187 |  |  | 27.5 | 47 |  |  |  |  | 18 | 124.1057 | 16 | 110.3161 | 760.6032
Metal | Aluminium | Wrought Aluminium Alloys |  | Machinery's Handbook 27th edition, Pg. 582 | 5652-H32 | [5 empty] | 33000 |  |  | 28000 |  |  | 227.527 |  |  | 193.0533 |  |  | 15 | 60 |  |  |  |  | 20 | 137.8952 | 17 | 117.2109 | 808.1409
Metal | Aluminium | Wrought Aluminium Alloys |  | Machinery's Handbook 27th edition, Pg. 582 | 5652-H34 | [5 empty] | 38000 |  |  | 31000 |  |  | 262.0008 |  |  | 213.7375 |  |  | 12 | 68 |  |  |  |  | 21 | 144.7899 | 18 | 124.1057 | 855.6787
Metal | Aluminium | Wrought Aluminium Alloys |  | Machinery's Handbook 27th edition, Pg. 582 | 5652-H36 | [5 empty] | 40000 |  |  | 35000 |  |  | 275.7904 |  |  | 241.3166 |  |  | 9 | 73 |  |  |  |  | 23 | 158.5795 | 19 | 131.0004 | 903.2164
Metal | Aluminium | Wrought Aluminium Alloys |  | Machinery's Handbook 27th edition, Pg. 582 | 5652-H38 | [5 empty] | 42000 |  |  | 37000 |  |  | 289.5799 |  |  | 255.1061 |  |  | 7.5 | 77 |  |  |  |  | 24 | 165.4742 | 20 | 137.8952 | 950.7541
Metal | Aluminium | Wrought Aluminium Alloys |  | Machinery's Handbook 27th edition, Pg. 582 | 5657-H25 | [5 empty] | 23000 |  |  | 20000 |  |  | 158.5795 |  |  | 137.8952 |  |  | 12 | 40 |  |  |  |  | 14 | 96.52663
Metal | Aluminium | Wrought Aluminium Alloys |  | Machinery's Handbook 27th edition, Pg. 582 | 5657-H38, H28 | [8 empty] | 28000 | [5 empty] | 193.0533 |  |  | 15.5 | [5 empty] | 50 | 344.738 | 15 | 103.4214 | 713.0655
Metal | Aluminium | Wrought Aluminium Alloys |  | Machinery's Handbook 27th edition, Pg. 582 | 6061-O | [5 empty] | 18000 |  |  | 8000 |  |  | 124.1057 |  |  | 55.15807 |  |  | 27.5 | 30 |  |  |  |  | 12 | 82.73711 | 9 | 62.05283 | 427.8393
Metal | Aluminium | Wrought Aluminium Alloys |  | Machinery's Handbook 27th edition, Pg. 582 | 6061-T4, T451 | [5 empty] | 35000 |  |  | 35000 |  |  | 241.3166 |  |  | 241.3166 |  |  | 21.5 | 25 |  |  |  |  | 65 | 448.1593 | 24 | 165.4742 | 1140.905
Metal | Aluminium | Wrought Aluminium Alloys |  | Machinery's Handbook 27th edition, Pg. 582 | 6061-T6, T651 | [5 empty] | 45000 |  |  | 45000 |  |  | 310.2642 |  |  | 310.2642 |  |  | 26 | 17 |  |  |  |  | 95 | 655.0021 | 30 | 206.8428 | 1426.131
Metal | Aluminium | Wrought Aluminium Alloys |  | Machinery's Handbook 27th edition, Pg. 582 | Alclad 6061-O | [8 empty] | 17000 | [5 empty] | 117.2109 |  |  | 16 | [7 empty] | 11 | 75.84235 | 522.9147
Metal | Aluminium | Wrought Aluminium Alloys |  | Machinery's Handbook 27th edition, Pg. 582 | Alclad 6061-T4, T451 | [5 empty] | 33000 | [5 empty] | 227.527 | [5 empty] | 26 | 22
Metal | Aluminium | Wrought Aluminium Alloys |  | Machinery's Handbook 27th edition, Pg. 582 | Alclad 6061-T6, T651 | [5 empty] | 42000 | [5 empty] | 289.5799 | [5 empty] | 39.5 | 12
Metal | Aluminium | Wrought Aluminium Alloys |  | Machinery's Handbook 27th edition, Pg. 582 | 6063-O | [5 empty] | 13000 |  |  | 7000 |  |  | 89.63187 |  |  | 48.26331 |  |  |  | 25 |  |  |  |  | 10 | 68.94759 | 8 | 55.15807 | 380.3016
Metal | Aluminium | Wrought Aluminium Alloys |  | Machinery's Handbook 27th edition, Pg. 582 | 6063-T1 | [5 empty] | 22000 |  |  | 13000 |  |  | 151.6847 |  |  | 89.63187 |  |  | 20 | 42 |  |  |  |  | 14 | 96.52663 | 9 | 62.05283 | 427.8393
Metal | Aluminium | Wrought Aluminium Alloys |  | Machinery's Handbook 27th edition, Pg. 582 | 6063-T4 | [5 empty] | 25000 |  |  | 13000 |  |  | 172.369 |  |  | 89.63187 |  |  | 22
Metal | Aluminium | Wrought Aluminium Alloys |  | Machinery's Handbook 27th edition, Pg. 582 | 6063-T5 | [5 empty] | 27000 |  |  | 21000 |  |  | 186.1585 |  |  | 144.7899 |  |  | 12 | 60 |  |  |  |  | 17 | 117.2109 | 10 | 68.94759 | 475.377
Metal | Aluminium | Wrought Aluminium Alloys |  | Machinery's Handbook 27th edition, Pg. 582 | 6063-T6 | [5 empty] | 35000 |  |  | 31000 |  |  | 241.3166 |  |  | 213.7375 |  |  | 12 | 73 |  |  |  |  | 22 | 151.6847 | 10 | 68.94759 | 475.377
Metal | Aluminium | Wrought Aluminium Alloys |  | Machinery's Handbook 27th edition, Pg. 582 | 6063-T83 | [5 empty] | 37000 |  |  | 35000 |  |  | 255.1061 |  |  | 241.3166 |  |  | 9 | 82 |  |  |  |  | 22 | 151.6847
Metal | Aluminium | Wrought Aluminium Alloys |  | Machinery's Handbook 27th edition, Pg. 582 | 6063-T831 | [5 empty] | 30000 |  |  | 27000 |  |  | 206.8428 |  |  | 186.1585 |  |  | 10 | 70 |  |  |  |  | 18 | 124.1057
Metal | Aluminium | Wrought Aluminium Alloys |  | Machinery's Handbook 27th edition, Pg. 582 | 6063-T832 | [5 empty] | 42000 |  |  | 39000 |  |  | 289.5799 |  |  | 268.8956 |  |  | 12 | 95 |  |  |  |  | 27 | 186.1585
Metal | Aluminium | Wrought Aluminium Alloys |  | Machinery's Handbook 27th edition, Pg. 583 | 6066-O | [5 empty] | 22000 |  |  | 12000 |  |  | 151.6847 |  |  | 82.73711 |  |  | 18 | 43 |  |  |  |  | 14 | 96.52663
Metal | Aluminium | Wrought Aluminium Alloys |  | Machinery's Handbook 27th edition, Pg. 584 | 6066-T4, T451 | [5 empty] | 52000 |  |  | 30000 |  |  | 358.5275 |  |  | 206.8428 |  |  | 41 | [5 empty] | 18 | 124.1057 | 90 | 620.5283 | 4278.393
Metal | Aluminium | Wrought Aluminium Alloys |  | Machinery's Handbook 27th edition, Pg. 585 | 6066-T6, T651 | [5 empty] | 57000 |  |  | 52000 |  |  | 393.0013 |  |  | 358.5275 |  |  | 52 | 12 |  |  |  |  | 120 | 827.3711 | 34 | 234.4218 | 1616.282
Metal | Aluminium | Wrought Aluminium Alloys |  | Machinery's Handbook 27th edition, Pg. 586 | 6070-T6 | [5 empty] | 55000 |  |  | 51000 |  |  | 379.2117 |  |  | 351.6327 |  |  | 10 | [5 empty] | 34 | 234.4218 | 14 | 96.52663 | 665.5278
Metal | Aluminium | Wrought Aluminium Alloys |  | Machinery's Handbook 27th edition, Pg. 587 | 6101-H111 | [5 empty] | 14000 |  |  | 11000 |  |  | 96.52663 |  |  | 75.84235
Metal | Aluminium | Wrought Aluminium Alloys |  | Machinery's Handbook 27th edition, Pg. 588 | 6101-T6 | [5 empty] | 32000 |  |  | 28000 |  |  | 220.6323 |  |  | 193.0533 |  |  | 15 | 71 |  |  |  |  | 20 | 137.8952
Metal | Aluminium | Wrought Aluminium Alloys |  | Machinery's Handbook 27th edition, Pg. 589 | 6262-T9 | [5 empty] | 58000 |  |  | 55000 |  |  | 399.896 |  |  | 379.2117 |  |  | 10 | 120 |  |  |  |  | 35 | 241.3166 | 13 | 89.63187 | 617.9901
Metal | Aluminium | Wrought Aluminium Alloys |  | Machinery's Handbook 27th edition, Pg. 590 | 6351-T4 | [5 empty] | 36000 |  |  | 22000 |  |  | 248.2113 |  |  | 151.6847 |  |  | 20
Metal | Aluminium | Wrought Aluminium Alloys |  | Machinery's Handbook 27th edition, Pg. 591 | 6351-T6 | [5 empty] | 45000 |  |  | 41000 |  |  | 310.2642 |  |  | 282.6851 |  |  | 14 | 95 |  |  |  |  | 29 | 199.948 | 13 | 89.63187 | 617.9901
Metal | Aluminium | Wrought Aluminium Alloys |  | Machinery's Handbook 27th edition, Pg. 592 | 6463-T1 | [5 empty] | 22000 |  |  | 13000 |  |  | 151.6847 |  |  | 89.63187 |  |  | 20 | 42 |  |  |  |  | 14 | 96.52663 | 10 | 68.94759 | 475.377
Metal | Aluminium | Wrought Aluminium Alloys |  | Machinery's Handbook 27th edition, Pg. 593 | 6463-T5 | [5 empty] | 27000 |  |  | 21000 |  |  | 186.1585 |  |  | 144.7899 |  |  | 12 | 60 |  |  |  |  | 17 | 117.2109 | 10 | 68.94759 | 475.377
Metal | Aluminium | Wrought Aluminium Alloys |  | Machinery's Handbook 27th edition, Pg. 594 | 6463-T6 | [5 empty] | 35000 |  |  | 31000 |  |  | 241.3166 |  |  | 213.7375 |  |  | 21.5 | [5 empty] | 74 | 510.2122 | 22 | 151.6847 | 1045.829
Metal | Aluminium | Wrought Aluminium Alloys |  | Machinery's Handbook 27th edition, Pg. 595 | 7049-T73 | [5 empty] | 75000 |  |  | 65000 |  |  | 517.1069 |  |  | 448.1593 |  |  | 12 | 135 |  |  |  |  | 44 | 303.3694
Metal | Aluminium | Wrought Aluminium Alloys |  | Machinery's Handbook 27th edition, Pg. 596 | 7049-T7352 | [5 empty] | 75000 |  |  | 63000 |  |  | 517.1069 |  |  | 434.3698 |  |  | 11 | 135 |  |  |  |  | 43 | 296.4746
Metal | Aluminium | Wrought Aluminium Alloys |  | Machinery's Handbook 27th edition, Pg. 597 | 7050-T73510, T73511 | [5 empty] | 72000 |  |  | 63000 |  |  | 496.4227 |  |  | 434.3698 |  |  | 12
Metal | Aluminium | Wrought Aluminium Alloys |  | Machinery's Handbook 27th edition, Pg. 598 | 7050-T7451f | [5 empty] | 76000 |  |  | 68000 |  |  | 524.0017 |  |  | 468.8436 |  |  | 11 | [5 empty] | 44 | 303.3694
Metal | Aluminium | Wrought Aluminium Alloys |  | Machinery's Handbook 27th edition, Pg. 599 | 7050-T7651 | [5 empty] | 80000 |  |  | 71000 |  |  | 551.5807 |  |  | 489.5279 |  |  | 11 | [5 empty] | 47 | 324.0537
Metal | Aluminium | Wrought Aluminium Alloys |  | Machinery's Handbook 27th edition, Pg. 600 | 7075-O | [5 empty] | 33000 |  |  | 15000 |  |  | 227.527 |  |  | 103.4214 |  |  | 16.5 | 60 |  |  |  |  | 22 | 151.6847
Metal | Aluminium | Wrought Aluminium Alloys |  | Machinery's Handbook 27th edition, Pg. 601 | 7075-T6, T651 | [5 empty] | 83000 |  |  | 73000 |  |  | 572.265 |  |  | 503.3174 |  |  | 42 | 11 |  |  |  |  | 150 | 1034.214 | 48 | 330.9484 | 2281.81
Metal | Aluminium | Wrought Aluminium Alloys |  | Machinery's Handbook 27th edition, Pg. 602 | Alclad 7075-O | [5 empty] | 32000 |  |  | 14000 |  |  | 220.6323 |  |  | 96.52663 |  |  | 15.5 | [7 empty] | 22 | 151.6847 | 1045.829
Metal | Aluminium | Wrought Aluminium Alloys |  | Machinery's Handbook 27th edition, Pg. 603 | Alclad 7075-T6, T651 | [5 empty] | 76000 |  |  | 67000 |  |  | 524.0017 |  |  | 461.9489 |  |  | 71.5 | 11
Metal | Aluminium | Wrought Aluminium Alloys |  | Machinery's Handbook 27th edition, Pg. 604 | 7178-O | [5 empty] | 33000 |  |  | 15000 |  |  | 227.527 |  |  | 103.4214 |  |  | 15.5
Metal | Aluminium | Wrought Aluminium Alloys |  | Machinery's Handbook 27th edition, Pg. 605 | 7178-T6, T651 | [5 empty] | 88000 |  |  | 78000 |  |  | 606.7388 |  |  | 537.7912 |  |  | 44 | 11
Metal | Aluminium | Wrought Aluminium Alloys |  | Machinery's Handbook 27th edition, Pg. 606 | 7178-T76, T7651 | [5 empty] | 83000 |  |  | 73000 |  |  | 572.265 |  |  | 503.3174 |  |  | 78 | [5 empty] | 11 | 75.84235
Metal | Aluminium | Wrought Aluminium Alloys |  | Machinery's Handbook 27th edition, Pg. 607 | Alclad 7178-O | [5 empty] | 32000 |  |  | 14000 |  |  | 220.6323 |  |  | 96.52663 |  |  | 15
Metal | Aluminium | Wrought Aluminium Alloys |  | Machinery's Handbook 27th edition, Pg. 608 | Alclad 7178-T6, T651 | [5 empty] | 81000 |  |  | 71000 |  |  | 558.4755 |  |  | 489.5279 |  |  | 76 | 10
Metal | Aluminium | Wrought Aluminium Alloys |  | Machinery's Handbook 27th edition, Pg. 609 | 8176-H24 | [5 empty] | 17000 |  |  | 14000 |  |  | 117.2109 |  |  | 96.52663 |  |  | 14.5 | [7 empty] | 10 | 68.94759 | 475.377
Metal | Copper Alloys | Copper Alloys |  | Machinery's Handbook 27th edition, Pg. 560 | C10100 |  |  |  | 32000 | 66000 | 49000 | 10000 | 53000 | 31500 | 220.63232 | 455.05416 | 337.84324 | 68.9476 | 365.42228 | 217.18494 |  |  | 55
Metal | Copper Alloys | Copper Alloys |  | Machinery's Handbook 27th edition, Pg. 560 | C10200 |  |  |  | 32000 | 66000 | 49000 | 10000 | 53000 | 31500 | 220.63232 | 455.05416 | 337.84324 | 68.9476 | 365.42228 | 217.18494 |  |  | 55
Metal | Copper Alloys | Copper Alloys |  | Machinery's Handbook 27th edition, Pg. 560 | C10300 |  |  |  | 32000 | 55000 | 43500 | 10000 | 50000 | 30000 | 220.63232 | 379.2118 | 299.92206 | 68.9476 | 344.738 | 206.8428 |  |  | 50
Metal | Copper Alloys | Copper Alloys |  | Machinery's Handbook 27th edition, Pg. 560 | C10400, C10500, C10700 |  |  |  | 32000 | 66000 | 49000 | 10000 | 53000 | 31500 | 220.63232 | 455.05416 | 337.84324 | 68.9476 | 365.42228 | 217.18494 |  |  | 55
Metal | Copper Alloys | Copper Alloys |  | Machinery's Handbook 27th edition, Pg. 560 | C10800 |  |  |  | 32000 | 55000 | 43500 | 10000 | 50000 | 30000 | 220.63232 | 379.2118 | 299.92206 | 68.9476 | 344.738 | 206.8428 |  |  | 50
Metal | Copper Alloys | Copper Alloys |  | Machinery's Handbook 27th edition, Pg. 560 | C11000 |  |  |  | 32000 | 66000 | 49000 | 10000 | 53000 | 31500 | 220.63232 | 455.05416 | 337.84324 | 68.9476 | 365.42228 | 217.18494 |  |  | 55
Metal | Copper Alloys | Copper Alloys |  | Machinery's Handbook 27th edition, Pg. 560 | C11300, C11400, C11500, C11600 |  |  |  | 32000 | 66000 | 49000 | 10000 | 53000 | 31500 | 220.63232 | 455.05416 | 337.84324 | 68.9476 | 365.42228 | 217.18494 |  |  | 55
Metal | Copper Alloys | Copper Alloys |  | Machinery's Handbook 27th edition, Pg. 560 | C1200, C12100 |  |  |  | 32000 | 57000 | 44500 | 10000 | 53000 | 31500 | 220.63232 | 393.00132 | 306.81682 | 68.9476 | 365.42228 | 217.18494 |  |  | 55
Metal | Copper Alloys | Copper Alloys |  | Machinery's Handbook 27th edition, Pg. 561 | C12200, C12210 |  |  |  | 32000 | 55000 | 43500 | 10000 | 53000 | 31500 | 220.63232 | 379.2118 | 299.92206 | 68.9476 | 365.42228 | 217.18494 |  |  | 55
Metal | Copper Alloys | Copper Alloys |  | Machinery's Handbook 27th edition, Pg. 561 | C12500, C12700, C12800, C12900, C13000 |  |  |  | 32000 | 66000 | 49000 | 10000 | 53000 | 31500 | 220.63232 | 455.05416 | 337.84324 | 68.9476 | 365.42228 | 217.18494 |  |  | 55
Metal | Copper Alloys | Copper Alloys |  | Machinery's Handbook 27th edition, Pg. 561 | C14200 |  |  |  | 32000 | 55000 | 43500 | 10000 | 50000 | 30000 | 220.63232 | 379.2118 | 299.92206 | 68.9476 | 344.738 | 206.8428 |  |  | 45
Metal | Copper Alloys | Copper Alloys |  | Machinery's Handbook 27th edition, Pg. 561 | C14300, C14310 |  |  |  | 32000 | 58000 | 45000 | 11000 | 56000 | 33500 | 220.63232 | 399.89608 | 310.2642 | 75.84236 | 386.10656 | 230.97446 |  |  | 42
Metal | Copper Alloys | Copper Alloys |  | Machinery's Handbook 27th edition, Pg. 561 | C14500, C14510, C14520 |  |  |  | 32000 | 56000 | 44000 | 10000 | 51000 | 30500 | 220.63232 | 386.10656 | 303.36944 | 68.9476 | 351.63276 | 210.29018 |  |  | 50
Metal | Copper Alloys | Copper Alloys |  | Machinery's Handbook 27th edition, Pg. 561 | C14700, C14710, C14720 |  |  |  | 32000 | 57000 | 44500 | 10000 | 55000 | 32500 | 220.63232 | 393.00132 | 306.81682 | 68.9476 | 379.2118 | 224.0797 |  |  | 52
Metal | Copper Alloys | Copper Alloys |  | Machinery's Handbook 27th edition, Pg. 561 | C15000 |  |  |  | 29000 | 76000 | 52500 | 6000 | 72000 | 39000 | 199.94804 | 524.00176 | 361.9749 | 41.36856 | 496.42272 | 268.89564 |  |  | 54
Metal | Copper Alloys | Copper Alloys |  | Machinery's Handbook 27th edition, Pg. 561 | C15500 |  |  |  | 40000 | 80000 | 60000 | 18000 | 72000 | 45000 | 275.7904 | 551.5808 | 413.6856 | 124.10568 | 496.42272 | 310.2642 |  |  | 40
Metal | Copper Alloys | Copper Alloys |  | Machinery's Handbook 27th edition, Pg. 561 | C15715 |  |  |  | 52000 | 88000 | 70000 | 44000 | 84000 | 64000 | 358.52752 | 606.73888 | 482.6332 | 303.36944 | 579.15984 | 441.26464 |  |  | 27
Metal | Copper Alloys | Copper Alloys |  | Machinery's Handbook 27th edition, Pg. 561 | C15720 |  |  |  | 64000 | 98000 | 81000 | 54000 | 96000 | 75000 | 441.26464 | 675.68648 | 558.47556 | 372.31704 | 661.89696 | 517.107 |  |  | 25
Metal | Copper Alloys | Copper Alloys |  | Machinery's Handbook 27th edition, Pg. 561 | C15760 |  |  |  | 70000 | 90000 | 80000 | 65000 | 87000 | 76000 | 482.6332 | 620.5284 | 551.5808 | 448.1594 | 599.84412 | 524.00176 |  |  | 22
Metal | Copper Alloys | Copper Alloys |  | Machinery's Handbook 27th edition, Pg. 562 | C16200, C16210 |  |  |  | 35000 | 100000 | 67500 | 7000 | 69000 | 38000 | 241.3166 | 689.476 | 465.3963 | 48.26332 | 475.73844 | 262.00088 |  |  | 57
Metal | Copper Alloys | Copper Alloys |  | Machinery's Handbook 27th edition, Pg. 562 | C16500 |  |  |  | 40000 | 95000 | 67500 | 14000 | 71000 | 42500 | 275.7904 | 655.0022 | 465.3963 | 96.52664 | 489.52796 | 293.0273 |  |  | 53
Metal | Copper Alloys | Copper Alloys |  | Machinery's Handbook 27th edition, Pg. 562 | C17000 |  |  |  | 70000 | 190000 | 130000 | 32000 | 170000 | 101000 | 482.6332 | 1310.0044 | 896.3188 | 220.63232 | 1172.1092 | 696.37076 |  |  | 45
Metal | Copper Alloys | Copper Alloys |  | Machinery's Handbook 27th edition, Pg. 562 | C17200 |  |  |  | 68000 | 212000 | 140000 | 25000 | 195000 | 110000 | 468.84368 | 1461.68912 | 965.2664 | 172.369 | 1344.4782 | 758.4236 |  |  | 48
Metal | Copper Alloys | Copper Alloys |  | Machinery's Handbook 27th edition, Pg. 562 | C17300 |  |  |  | 68000 | 212000 | 140000 | 25000 | 195000 | 110000 | 468.84368 | 1461.68912 | 965.2664 | 172.369 | 1344.4782 | 758.4236 |  |  | 48
Metal | Copper Alloys | Copper Alloys |  | Machinery's Handbook 27th edition, Pg. 562 | C17500, C17510 |  |  |  | 45000 | 115000 | 80000 | 25000 | 110000 | 67500 | 310.2642 | 792.8974 | 551.5808 | 172.369 | 758.4236 | 465.3963 |  |  | 28
Metal | Copper Alloys | Copper Alloys |  | Machinery's Handbook 27th edition, Pg. 562 | C18200, C18400, C18500 |  |  |  | 34000 | 86000 | 60000 | 17000 | 77000 | 47000 | 234.42184 | 592.94936 | 413.6856 | 117.21092 | 530.89652 | 324.05372 |  |  | 40
Metal | Copper Alloys | Copper Alloys |  | Machinery's Handbook 27th edition, Pg. 562 | C18700 |  |  |  | 32000 | 55000 | 43500 | 10000 | 50000 | 30000 | 220.63232 | 379.2118 | 299.92206 | 68.9476 | 344.738 | 206.8428 |  |  | 45
Metal | Copper Alloys | Copper Alloys |  | Machinery's Handbook 27th edition, Pg. 562 | C18900 |  |  |  | 38000 | 95000 | 66500 | 9000 | 52000 | 30500 | 262.00088 | 655.0022 | 458.50154 | 62.05284 | 358.52752 | 210.29018 |  |  | 48
Metal | Copper Alloys | Copper Alloys |  | Machinery's Handbook 27th edition, Pg. 562 | C19000 |  |  |  | 38000 | 112000 | 75000 | 20000 | 81000 | 50500 | 262.00088 | 772.21312 | 517.107 | 137.8952 | 558.47556 | 348.18538 |  |  | 50
Metal | Copper Alloys | Copper Alloys |  | Machinery's Handbook 27th edition, Pg. 562 | C19100 |  |  |  | 36000 | 104000 | 70000 | 10000 | 92000 | 51000 | 248.21136 | 717.05504 | 482.6332 | 68.9476 | 634.31792 | 351.63276 |  |  | 27
Metal | Copper Alloys | Copper Alloys |  | Machinery's Handbook 27th edition, Pg. 562 | C19200 |  |  |  | 37000 | 77000 | 57000 | 11000 | 74000 | 42500 | 255.10612 | 530.89652 | 393.00132 | 75.84236 | 510.21224 | 293.0273 |  |  | 40
Metal | Copper Alloys | Copper Alloys |  | Machinery's Handbook 27th edition, Pg. 562 | C19400 |  |  |  | 45000 | 76000 | 60500 | 24000 | 73000 | 48500 | 310.2642 | 524.00176 | 417.13298 | 165.47424 | 503.31748 | 334.39586 |  |  | 32
Metal | Copper Alloys | Copper Alloys |  | Machinery's Handbook 27th edition, Pg. 563 | C19500 |  |  |  | 80000 | 97000 | 88500 | 65000 | 95000 | 80000 | 551.5808 | 668.79172 | 610.18626 | 448.1594 | 655.0022 | 551.5808 |  |  | 15
Metal | Copper Alloys | Brasses |  | Machinery's Handbook 27th edition, Pg. 563 | C21000 |  |  |  | 34000 | 64000 | 49000 | 10000 | 58000 | 34000 | 234.42184 | 441.26464 | 337.84324 | 68.9476 | 399.89608 | 234.42184 |  |  | 45
Metal | Copper Alloys | Brasses |  | Machinery's Handbook 27th edition, Pg. 563 | C22000 |  |  |  | 37000 | 72000 | 54500 | 10000 | 62000 | 36000 | 255.10612 | 496.42272 | 375.76442 | 68.9476 | 427.47512 | 248.21136 |  |  | 50
Metal | Copper Alloys | Brasses |  | Machinery's Handbook 27th edition, Pg. 563 | C22600 |  |  |  | 39000 | 97000 | 68000 | 11000 | 62000 | 36500 | 268.89564 | 668.79172 | 468.84368 | 75.84236 | 427.47512 | 251.65874 |  |  | 46
Metal | Copper Alloys | Brasses |  | Machinery's Handbook 27th edition, Pg. 563 | C23000 |  |  |  | 39000 | 105000 | 72000 | 10000 | 63000 | 36500 | 268.89564 | 723.9498 | 496.42272 | 68.9476 | 434.36988 | 251.65874 |  |  | 55
Metal | Copper Alloys | Brasses |  | Machinery's Handbook 27th edition, Pg. 563 | C24000 |  |  |  | 42000 | 125000 | 83500 | 12000 | 65000 | 38500 | 289.57992 | 861.845 | 575.71246 | 82.73712 | 448.1594 | 265.44826 |  |  | 55
Metal | Copper Alloys | Brasses |  | Machinery's Handbook 27th edition, Pg. 563 | C26000, C26100, C26130, C26200 |  |  |  | 44000 | 130000 | 87000 | 11000 | 65000 | 38000 | 303.36944 | 896.3188 | 599.84412 | 75.84236 | 448.1594 | 262.00088 |  |  | 66
Metal | Copper Alloys | Brasses |  | Machinery's Handbook 27th edition, Pg. 563 | C26800,C27000 |  |  |  | 46000 | 128000 | 87000 | 14000 | 62000 | 38000 | 317.15896 | 882.52928 | 599.84412 | 96.52664 | 427.47512 | 262.00088 |  |  | 65
Metal | Copper Alloys | Brasses |  | Machinery's Handbook 27th edition, Pg. 563 | C28000 |  |  |  | 54000 | 74000 | 64000 | 21000 | 55000 | 38000 | 372.31704 | 510.21224 | 441.26464 | 144.78996 | 379.2118 | 262.00088 |  |  | 52
Metal | Copper Alloys | Brasses |  | Machinery's Handbook 27th edition, Pg. 563 | C31400 |  |  |  | 37000 | 60000 | 48500 | 12000 | 55000 | 33500 | 255.10612 | 413.6856 | 334.39586 | 82.73712 | 379.2118 | 230.97446 |  |  | 45
Metal | Copper Alloys | Brasses |  | Machinery's Handbook 27th edition, Pg. 563 | C31600 |  |  |  | 37000 | 67000 | 52000 | 12000 | 59000 | 35500 | 255.10612 | 461.94892 | 358.52752 | 82.73712 | 406.79084 | 244.76398 |  |  | 45
Metal | Copper Alloys | Brasses |  | Machinery's Handbook 27th edition, Pg. 563 | C33000 |  |  |  | 47000 | 75000 | 61000 | 15000 | 60000 | 37500 | 324.05372 | 517.107 | 420.58036 | 103.4214 | 413.6856 | 258.5535 |  |  | 60
Metal | Copper Alloys | Brasses |  | Machinery's Handbook 27th edition, Pg. 563 | C33200 |  |  |  | 47000 | 75000 | 61000 | 15000 | 60000 | 37500 | 324.05372 | 517.107 | 420.58036 | 103.4214 | 413.6856 | 258.5535 |  |  | 50
Metal | Copper Alloys | Brasses |  | Machinery's Handbook 27th edition, Pg. 564 | C33500 |  |  |  | 46000 | 74000 | 60000 | 14000 | 60000 | 37000 | 317.15896 | 510.21224 | 413.6856 | 96.52664 | 413.6856 | 255.10612 |  |  | 65
Metal | Copper Alloys | Brasses |  | Machinery's Handbook 27th edition, Pg. 564 | C34000 |  |  |  | 47000 | 88000 | 67500 | 15000 | 60000 | 37500 | 324.05372 | 606.73888 | 465.3963 | 103.4214 | 413.6856 | 258.5535 |  |  | 60
Metal | Copper Alloys | Brasses |  | Machinery's Handbook 27th edition, Pg. 564 | C34200 |  |  |  | 49000 | 85000 | 67000 | 17000 | 65000 | 41000 | 337.84324 | 586.0546 | 461.94892 | 117.21092 | 448.1594 | 282.68516 |  |  | 52
Metal | Copper Alloys | Brasses |  | Machinery's Handbook 27th edition, Pg. 564 | C35000 |  |  |  | 45000 | 95000 | 70000 | 13000 | 70000 | 41500 | 310.2642 | 655.0022 | 482.6332 | 89.63188 | 482.6332 | 286.13254 |  |  | 66
Metal | Copper Alloys | Brasses |  | Machinery's Handbook 27th edition, Pg. 564 | C35300 |  |  |  | 49000 | 85000 | 67000 | 17000 | 62000 | 39500 | 337.84324 | 586.0546 | 461.94892 | 117.21092 | 427.47512 | 272.34302 |  |  | 52
Metal | Copper Alloys | Brasses |  | Machinery's Handbook 27th edition, Pg. 564 | C35600 |  |  |  | 47000 | 97000 | 72000 | 17000 | 87000 | 52000 | 324.05372 | 668.79172 | 496.42272 | 117.21092 | 599.84412 | 358.52752 |  |  | 60
Metal | Copper Alloys | Brasses |  | Machinery's Handbook 27th edition, Pg. 564 | C36000 |  |  |  | 49000 | 68000 | 58500 | 18000 | 45000 | 31500 | 337.84324 | 468.84368 | 403.34346 | 124.10568 | 310.2642 | 217.18494 |  |  | 53
Metal | Copper Alloys | Brasses |  | Machinery's Handbook 27th edition, Pg. 564 | C36500 to C 36800 |  |  |  | 54000 | 54000 | 54000 | 20000 | 20000 | 20000 | 372.31704 | 372.31704 | 372.31704 | 137.8952 | 137.8952 | 137.8952 |  |  | 45
Metal | Copper Alloys | Brasses |  | Machinery's Handbook 27th edition, Pg. 564 | C37000 |  |  |  | 54000 | 80000 | 67000 | 20000 | 60000 | 40000 | 372.31704 | 551.5808 | 461.94892 | 137.8952 | 413.6856 | 275.7904 |  |  | 40
Metal | Copper Alloys | Brasses |  | Machinery's Handbook 27th edition, Pg. 564 | C37700 |  |  |  | 52000 | 52000 | 52000 | 20000 | 20000 | 20000 | 358.52752 | 358.52752 | 358.52752 | 137.8952 | 137.8952 | 137.8952 |  |  | 45
Metal | Copper Alloys | Brasses |  | Machinery's Handbook 27th edition, Pg. 564 | C38500 |  |  |  | 60000 | 60000 | 60000 | 20000 | 20000 | 20000 | 413.6856 | 413.6856 | 413.6856 | 137.8952 | 137.8952 | 137.8952 |  |  | 30
Metal | Copper Alloys | Brasses |  | Machinery's Handbook 27th edition, Pg. 564 | C40500 |  |  |  | 39000 | 78000 | 58500 | 12000 | 70000 | 41000 | 268.89564 | 537.79128 | 403.34346 | 82.73712 | 482.6332 | 282.68516 |  |  | 49
Metal | Copper Alloys | Brasses |  | Machinery's Handbook 27th edition, Pg. 564 | C40800 |  |  |  | 42000 | 79000 | 60500 | 13000 | 75000 | 44000 | 289.57992 | 544.68604 | 417.13298 | 89.63188 | 517.107 | 303.36944 |  |  | 43
Metal | Copper Alloys | Brasses |  | Machinery's Handbook 27th edition, Pg. 564 | C41100 |  |  |  | 39000 | 106000 | 72500 | 11000 | 72000 | 41500 | 268.89564 | 730.84456 | 499.8701 | 75.84236 | 496.42272 | 286.13254 |  |  | 43
Metal | Copper Alloys | Brasses |  | Machinery's Handbook 27th edition, Pg. 564 | C41300 |  |  |  | 41000 | 405000 | 223000 | 12000 | 82000 | 47000 | 282.68516 | 2792.3778 | 1537.53148 | 82.73712 | 565.37032 | 324.05372 |  |  | 45
Metal | Copper Alloys | Brasses |  | Machinery's Handbook 27th edition, Pg. 564 | C41500 |  |  |  | 46000 | 81000 | 63500 | 17000 | 75000 | 46000 | 317.15896 | 558.47556 | 437.81726 | 117.21092 | 517.107 | 317.15896 |  |  | 44
Metal | Copper Alloys | Brasses |  | Machinery's Handbook 27th edition, Pg. 565 | C42200 |  |  |  | 43000 | 88000 | 65500 | 15000 | 75000 | 45000 | 296.47468 | 606.73888 | 451.60678 | 103.4214 | 517.107 | 310.2642 |  |  | 46
Metal | Copper Alloys | Brasses |  | Machinery's Handbook 27th edition, Pg. 565 | C42500 |  |  |  | 45000 | 92000 | 68500 | 18000 | 76000 | 47000 | 310.2642 | 634.31792 | 472.29106 | 124.10568 | 524.00176 | 324.05372 |  |  | 49
Metal | Copper Alloys | Brasses |  | Machinery's Handbook 27th edition, Pg. 565 | C43000 |  |  |  | 46000 | 94000 | 70000 | 18000 | 73000 | 45500 | 317.15896 | 648.10744 | 482.6332 | 124.10568 | 503.31748 | 313.71158 |  |  | 55
Metal | Copper Alloys | Brasses |  | Machinery's Handbook 27th edition, Pg. 565 | C43400 |  |  |  | 45000 | 90000 | 67500 | 15000 | 75000 | 45000 | 310.2642 | 620.5284 | 465.3963 | 103.4214 | 517.107 | 310.2642 |  |  | 49
Metal | Copper Alloys | Brasses |  | Machinery's Handbook 27th edition, Pg. 565 | C43500 |  |  |  | 46000 | 80000 | 63000 | 16000 | 68000 | 42000 | 317.15896 | 551.5808 | 434.36988 | 110.31616 | 468.84368 | 289.57992 |  |  | 46
Metal | Copper Alloys | Brasses |  | Machinery's Handbook 27th edition, Pg. 565 | C44300, C444000, C44500 |  |  |  | 48000 | 55000 | 51500 | 18000 | 22000 | 20000 | 330.94848 | 379.2118 | 355.08014 | 124.10568 | 151.68472 | 137.8952 |  |  | 65
Metal | Copper Alloys | Brasses |  | Machinery's Handbook 27th edition, Pg. 565 | C46400 to C46700 |  |  |  | 55000 | 88000 | 71500 | 25000 | 66000 | 45500 | 379.2118 | 606.73888 | 492.97534 | 172.369 | 455.05416 | 313.71158 |  |  | 50
Metal | Copper Alloys | Brasses |  | Machinery's Handbook 27th edition, Pg. 565 | C48200 |  |  |  | 56000 | 75000 | 65500 | 25000 | 53000 | 39000 | 386.10656 | 517.107 | 451.60678 | 172.369 | 365.42228 | 268.89564 |  |  | 43
Metal | Copper Alloys | Brasses |  | Machinery's Handbook 27th edition, Pg. 565 | C48500 |  |  |  | 57000 | 75000 | 66000 | 25000 | 53000 | 39000 | 393.00132 | 517.107 | 455.05416 | 172.369 | 365.42228 | 268.89564 |  |  | 40
Metal | Copper Alloys | Bronzes | Phosphor Bronzes | Machinery's Handbook 27th edition, Pg. 565 | C50500 |  |  |  | 40000 | 79000 | 59500 | 14000 | 50000 | 32000 | 275.7904 | 544.68604 | 410.23822 | 96.52664 | 344.738 | 220.63232 |  |  | 48
Metal | Copper Alloys | Bronzes | Phosphor Bronzes | Machinery's Handbook 27th edition, Pg. 565 | C51000 |  |  |  | 47000 | 140000 | 93500 | 19000 | 80000 | 49500 | 324.05372 | 965.2664 | 644.66006 | 131.00044 | 551.5808 | 341.29062 |  |  | 64
Metal | Copper Alloys | Bronzes | Phosphor Bronzes | Machinery's Handbook 27th edition, Pg. 565 | C51100 |  |  |  | 46000 | 103000 | 74500 | 50000 | 80000 | 65000 | 317.15896 | 710.16028 | 513.65962 | 344.738 | 551.5808 | 448.1594 |  |  | 48
Metal | Copper Alloys | Bronzes | Phosphor Bronzes | Machinery's Handbook 27th edition, Pg. 565 | C52100 |  |  |  | 55000 | 140000 | 97500 | 24000 | 80000 | 52000 | 379.2118 | 965.2664 | 672.2391 | 165.47424 | 551.5808 | 358.52752 |  |  | 70
Metal | Copper Alloys | Bronzes | Phosphor Bronzes | Machinery's Handbook 27th edition, Pg. 566 | C52400 |  |  |  | 66000 | 147000 | 106500 | 28000 | 28000 | 28000 | 455.05416 | 1013.52972 | 734.29194 | 193.05328 | 193.05328 | 193.05328 |  |  | 70
Metal | Copper Alloys | Bronzes | Phosphor Bronzes | Machinery's Handbook 27th edition, Pg. 566 | C54400 |  |  |  | 44000 | 75000 | 59500 | 19000 | 63000 | 41000 | 303.36944 | 517.107 | 410.23822 | 131.00044 | 434.36988 | 282.68516 |  |  | 50
Metal | Copper Alloys | Bronzes | Aluminium Bronzes | Machinery's Handbook 27th edition, Pg. 566 | C60800 |  |  |  | 60000 | 60000 | 60000 | 27000 | 27000 | 27000 | 413.6856 | 413.6856 | 413.6856 | 186.15852 | 186.15852 | 186.15852 |  |  | 55
Metal | Copper Alloys | Bronzes | Aluminium Bronzes | Machinery's Handbook 27th edition, Pg. 566 | C61000 |  |  |  | 52000 | 60000 | 56000 | 17000 | 27000 | 22000 | 358.52752 | 413.6856 | 386.10656 | 117.21092 | 186.15852 | 151.68472 |  |  | 45
Metal | Copper Alloys | Bronzes | Aluminium Bronzes | Machinery's Handbook 27th edition, Pg. 566 | C61300 |  |  |  | 70000 | 85000 | 77500 | 30000 | 58000 | 44000 | 482.6332 | 586.0546 | 534.3439 | 206.8428 | 399.89608 | 303.36944 |  |  | 42
Metal | Copper Alloys | Bronzes | Aluminium Bronzes | Machinery's Handbook 27th edition, Pg. 566 | C61400 |  |  |  | 76000 | 89000 | 82500 | 33000 | 60000 | 46500 | 524.00176 | 613.63364 | 568.8177 | 227.52708 | 413.6856 | 320.60634 |  |  | 45
Metal | Copper Alloys | Bronzes | Aluminium Bronzes | Machinery's Handbook 27th edition, Pg. 566 | C61500 |  |  |  | 70000 | 145000 | 107500 | 22000 | 140000 | 81000 | 482.6332 | 999.7402 | 741.1867 | 151.68472 | 965.2664 | 558.47556 |  |  | 55
Metal | Copper Alloys | Bronzes | Aluminium Bronzes | Machinery's Handbook 27th edition, Pg. 566 | C61800 |  |  |  | 80000 | 85000 | 82500 | 39000 | 42500 | 40750 | 551.5808 | 586.0546 | 568.8177 | 268.89564 | 293.0273 | 280.96147 |  |  | 28
Metal | Copper Alloys | Bronzes | Aluminium Bronzes | Machinery's Handbook 27th edition, Pg. 566 | C61900 |  |  |  | 92000 | 152000 | 122000 | 49000 | 145000 | 97000 | 634.31792 | 1048.00352 | 841.16072 | 337.84324 | 999.7402 | 668.79172 |  |  | 30
Metal | Copper Alloys | Bronzes | Aluminium Bronzes | Machinery's Handbook 27th edition, Pg. 566 | C62300 |  |  |  | 75000 | 98000 | 86500 | 35000 | 52000 | 43500 | 517.107 | 675.68648 | 596.39674 | 241.3166 | 358.52752 | 299.92206 |  |  | 35
Metal | Copper Alloys | Bronzes | Aluminium Bronzes | Machinery's Handbook 27th edition, Pg. 566 | C62400 |  |  |  | 90000 | 105000 | 97500 | 40000 | 52000 | 46000 | 620.5284 | 723.9498 | 672.2391 | 275.7904 | 358.52752 | 317.15896 |  |  | 18
Metal | Copper Alloys | Bronzes | Aluminium Bronzes | Machinery's Handbook 27th edition, Pg. 566 | C62500 |  |  |  | 100000 | 100000 | 100000 | 55000 | 55000 | 55000 | 689.476 | 689.476 | 689.476 | 379.2118 | 379.2118 | 379.2118 |  |  | 1
Metal | Copper Alloys | Bronzes | Aluminium Bronzes | Machinery's Handbook 27th edition, Pg. 566 | C63000 |  |  |  | 90000 | 118000 | 104000 | 50000 | 75000 | 62500 | 620.5284 | 813.58168 | 717.05504 | 344.738 | 517.107 | 430.9225 |  |  | 20
Metal | Copper Alloys | Bronzes | Aluminium Bronzes | Machinery's Handbook 27th edition, Pg. 566 | C63200 |  |  |  | 90000 | 105000 | 97500 | 45000 | 53000 | 49000 | 620.5284 | 723.9498 | 672.2391 | 310.2642 | 365.42228 | 337.84324 |  |  | 25
Metal | Copper Alloys | Bronzes | Aluminium Bronzes | Machinery's Handbook 27th edition, Pg. 566 | C63600 |  |  |  | 60000 | 84000 | 72000 |  |  |  | 413.6856 | 579.15984 | 496.42272 | [5 empty] | 64
Metal | Copper Alloys | Bronzes | Aluminium Bronzes | Machinery's Handbook 27th edition, Pg. 567 | C63800 |  |  |  | 82000 | 130000 | 106000 | 54000 | 114000 | 84000 | 565.37032 | 896.3188 | 730.84456 | 372.31704 | 786.00264 | 579.15984 |  |  | 36
Metal | Copper Alloys | Bronzes | Aluminium Bronzes | Machinery's Handbook 27th edition, Pg. 567 | C64200 |  |  |  | 75000 | 102000 | 88500 | 35000 | 68000 | 51500 | 517.107 | 703.26552 | 610.18626 | 241.3166 | 468.84368 | 355.08014 |  |  | 32
Metal | Copper Alloys | Bronzes | Silicon Bronzes | Machinery's Handbook 27th edition, Pg. 567 | C65100 |  |  |  | 40000 | 105000 | 72500 | 15000 | 71000 | 43000 | 275.7904 | 723.9498 | 499.8701 | 103.4214 | 489.52796 | 296.47468 |  |  | 55
Metal | Copper Alloys | Bronzes | Silicon Bronzes | Machinery's Handbook 27th edition, Pg. 567 | C65500 |  |  |  | 56000 | 145000 | 100500 | 21000 | 71000 | 46000 | 386.10656 | 999.7402 | 692.92338 | 144.78996 | 489.52796 | 317.15896 |  |  | 63
Metal | Copper Alloys | Copper Alloys |  | Machinery's Handbook 27th edition, Pg. 567 | C66700 |  |  |  | 45800 | 100000 | 72900 | 12000 | 92500 | 52250 | 315.780008 | 689.476 | 502.628004 | 82.73712 | 637.7653 | 360.25121 |  |  | 60
Metal | Copper Alloys | Copper Alloys |  | Machinery's Handbook 27th edition, Pg. 567 | C67400 |  |  |  | 70000 | 92000 | 81000 | 34000 | 55000 | 44500 | 482.6332 | 634.31792 | 558.47556 | 234.42184 | 379.2118 | 306.81682 |  |  | 28
Metal | Copper Alloys | Copper Alloys |  | Machinery's Handbook 27th edition, Pg. 567 | C67500 |  |  |  | 65000 | 84000 | 74500 | 30000 | 60000 | 45000 | 448.1594 | 579.15984 | 513.65962 | 206.8428 | 413.6856 | 310.2642 |  |  | 33
Metal | Copper Alloys | Copper Alloys |  | Machinery's Handbook 27th edition, Pg. 567 | C68700 |  |  |  | 60000 | 60000 | 60000 | 27000 | 27000 | 27000 | 413.6856 | 413.6856 | 413.6856 | 186.15852 | 186.15852 | 186.15852 |  |  | 55
Metal | Copper Alloys | Copper Alloys |  | Machinery's Handbook 27th edition, Pg. 567 | C68800 |  |  |  | 82000 | 129000 | 105500 | 55000 | 114000 | 84500 | 565.37032 | 889.42404 | 727.39718 | 379.2118 | 786.00264 | 582.60722 |  |  | 36
Metal | Copper Alloys | Copper Alloys |  | Machinery's Handbook 27th edition, Pg. 567 | C69000 |  |  |  | 82000 | 130000 | 106000 | 52000 | 117000 | 84500 | 565.37032 | 896.3188 | 730.84456 | 358.52752 | 806.68692 | 582.60722 |  |  | 35
Metal | Copper Alloys | Copper Alloys |  | Machinery's Handbook 27th edition, Pg. 567 | C69400 |  |  |  | 80000 | 100000 | 90000 | 40000 | 57000 | 48500 | 551.5808 | 689.476 | 620.5284 | 275.7904 | 393.00132 | 334.39586 |  |  | 25
Metal | Copper Alloys | Copper Alloys | Copper Nickels, Nickel Silvers | Machinery's Handbook 27th edition, Pg. 567 | C70400 |  |  |  | 38000 | 77000 | 57500 | 40000 | 76000 | 58000 | 262.00088 | 530.89652 | 396.4487 | 275.7904 | 524.00176 | 399.89608 |  |  | 46
Metal | Copper Alloys | Copper Alloys | Copper Nickels, Nickel Silvers | Machinery's Handbook 27th edition, Pg. 567 | C70600 |  |  |  | 44000 | 60000 | 52000 | 16000 | 57000 | 36500 | 303.36944 | 413.6856 | 358.52752 | 110.31616 | 393.00132 | 251.65874 |  |  | 42
Metal | Copper Alloys | Copper Alloys | Copper Nickels, Nickel Silvers | Machinery's Handbook 27th edition, Pg. 568 | C71000 |  |  |  | 49000 | 95000 | 72000 | 13000 | 85000 | 49000 | 337.84324 | 655.0022 | 496.42272 | 89.63188 | 586.0546 | 337.84324 |  |  | 40
Metal | Copper Alloys | Copper Alloys | Copper Nickels, Nickel Silvers | Machinery's Handbook 27th edition, Pg. 568 | C71500 |  |  |  | 54000 | 75000 | 64500 | 20000 | 70000 | 45000 | 372.31704 | 517.107 | 444.71202 | 137.8952 | 482.6332 | 310.2642 |  |  | 45
Metal | Copper Alloys | Copper Alloys | Copper Nickels, Nickel Silvers | Machinery's Handbook 27th edition, Pg. 568 | C72200 |  |  |  | 46000 | 70000 | 58000 | 18000 | 66000 | 42000 | 317.15896 | 482.6332 | 399.89608 | 124.10568 | 455.05416 | 289.57992 |  |  | 46
Metal | Copper Alloys | Copper Alloys | Copper Nickels, Nickel Silvers | Machinery's Handbook 27th edition, Pg. 568 | C72500 |  |  |  | 55000 | 120000 | 87500 | 22000 | 108000 | 65000 | 379.2118 | 827.3712 | 603.2915 | 151.68472 | 744.63408 | 448.1594 |  |  | 35
Metal | Copper Alloys | Copper Alloys | Copper Nickels, Nickel Silvers | Machinery's Handbook 27th edition, Pg. 568 | C73500 |  |  |  | 50000 | 100000 | 75000 | 15000 | 84000 | 49500 | 344.738 | 689.476 | 517.107 | 103.4214 | 579.15984 | 341.29062 |  |  | 37
Metal | Copper Alloys | Copper Alloys | Copper Nickels, Nickel Silvers | Machinery's Handbook 27th edition, Pg. 568 | C74500 |  |  |  | 49000 | 130000 | 89500 | 18000 | 76000 | 47000 | 337.84324 | 896.3188 | 617.08102 | 124.10568 | 524.00176 | 324.05372 |  |  | 50
Metal | Copper Alloys | Copper Alloys | Copper Nickels, Nickel Silvers | Machinery's Handbook 27th edition, Pg. 568 | C75200 |  |  |  | 56000 | 103000 | 79500 | 25000 | 90000 | 57500 | 386.10656 | 710.16028 | 548.13342 | 172.369 | 620.5284 | 396.4487 |  |  | 45
Metal | Copper Alloys | Copper Alloys | Copper Nickels, Nickel Silvers | Machinery's Handbook 27th edition, Pg. 568 | C75400 |  |  |  | 53000 | 92000 | 72500 | 18000 | 79000 | 48500 | 365.42228 | 634.31792 | 499.8701 | 124.10568 | 544.68604 | 334.39586 |  |  | 43
Metal | Copper Alloys | Copper Alloys | Copper Nickels, Nickel Silvers | Machinery's Handbook 27th edition, Pg. 568 | C75700 |  |  |  | 52000 | 93000 | 72500 | 18000 | 79000 | 48500 | 358.52752 | 641.21268 | 499.8701 | 124.10568 | 544.68604 | 334.39586 |  |  | 48
Metal | Copper Alloys | Copper Alloys | Copper Nickels, Nickel Silvers | Machinery's Handbook 27th edition, Pg. 568 | C76390 |  |  |  | 90000 | 90000 | 90000 | 85000 | 85000 | 85000 | 620.5284 | 620.5284 | 620.5284 | 586.0546 | 586.0546 | 586.0546 |  |  | 6
Metal | Copper Alloys | Copper Alloys | Copper Nickels, Nickel Silvers | Machinery's Handbook 27th edition, Pg. 568 | C77000 |  |  |  | 60000 | 145000 | 102500 | 27000 | 90000 | 58500 | 413.6856 | 999.7402 | 706.7129 | 186.15852 | 620.5284 | 403.34346 |  |  | 40
Metal | Copper Alloys | Copper Alloys | Copper Nickels, Nickel Silvers | Machinery's Handbook 27th edition, Pg. 568 | C78200 |  |  |  | 53000 | 91000 | 72000 | 23000 | 76000 | 49500 | 365.42228 | 627.42316 | 496.42272 | 158.57948 | 524.00176 | 341.29062 |  |  | 40
Metal | Copper Alloys | Bronzes | Silicon Bronzes (Everdur) | Machinery's Handbook 27th edition, Pg. 569 | 655 | A |  |  | 52000 | 52000 | 52000 | 15000 | 15000 | 15000 | 358.52752 | 358.52752 | 358.52752 | 103.4214 | 103.4214 | 103.4214 |  |  | 35
Metal | Copper Alloys | Bronzes | Silicon Bronzes (Everdur) | Machinery's Handbook 27th edition, Pg. 569 | 655 | HRA |  |  | 50000 | 50000 | 50000 | 18000 | 18000 | 18000 | 344.738 | 344.738 | 344.738 | 124.10568 | 124.10568 | 124.10568 |  |  | 40
Metal | Copper Alloys | Bronzes | Silicon Bronzes (Everdur) | Machinery's Handbook 27th edition, Pg. 569 | 655 | CRA |  |  | 52000 | 52000 | 52000 | 18000 | 18000 | 18000 | 358.52752 | 358.52752 | 358.52752 | 124.10568 | 124.10568 | 124.10568 |  |  | 35
Metal | Copper Alloys | Bronzes | Silicon Bronzes (Everdur) | Machinery's Handbook 27th edition, Pg. 569 | 655 | CRHH |  |  | 71000 | 71000 | 71000 | 40000 | 40000 | 40000 | 489.52796 | 489.52796 | 489.52796 | 275.7904 | 275.7904 | 275.7904 |  |  | 10
Metal | Copper Alloys | Bronzes | Silicon Bronzes (Everdur) | Machinery's Handbook 27th edition, Pg. 569 | 655 | CRH |  |  | 87000 | 87000 | 87000 | 60000 | 60000 | 60000 | 599.84412 | 599.84412 | 599.84412 | 413.6856 | 413.6856 | 413.6856 |  |  | 3
Metal | Copper Alloys | Bronzes | Silicon Bronzes (Everdur) | Machinery's Handbook 27th edition, Pg. 569 | 655 | HRA |  |  | 70000 | 85000 | 77500 | 38000 | 50000 | 44000 | 482.6332 | 586.0546 | 534.3439 | 262.00088 | 344.738 | 303.36944 |  |  | 12.5
Metal | Copper Alloys | Bronzes | Silicon Bronzes (Everdur) | Machinery's Handbook 27th edition, Pg. 569 | 651 | Ap |  |  | 38000 | 38000 | 38000 | 10000 | 10000 | 10000 | 262.00088 | 262.00088 | 262.00088 | 68.9476 | 68.9476 | 68.9476 |  |  | 35
Metal | Copper Alloys | Bronzes | Silicon Bronzes (Everdur) | Machinery's Handbook 27th edition, Pg. 569 | 651 | HP |  |  | 50000 | 50000 | 50000 | 40000 | 40000 | 40000 | 344.738 | 344.738 | 344.738 | 275.7904 | 275.7904 | 275.7904 |  |  | 7
Metal | Copper Alloys | Bronzes | Silicon Bronzes (Everdur) | Machinery's Handbook 27th edition, Pg. 569 | 651 | XHB |  |  | 75000 | 85000 | 80000 | 45000 | 55000 | 50000 | 517.107 | 586.0546 | 551.5808 | 310.2642 | 379.2118 | 344.738 |  |  | 7
Metal | Copper Alloys | Bronzes | Silicon Bronzes (Everdur) | Machinery's Handbook 27th edition, Pg. 569 | 661 | A |  |  | 52000 | 52000 | 52000 | 15000 | 15000 | 15000 | 358.52752 | 358.52752 | 358.52752 | 103.4214 | 103.4214 | 103.4214 |  |  | 35
Metal | Copper Alloys | Bronzes | Silicon Bronzes (Everdur) | Machinery's Handbook 27th edition, Pg. 569 | 661 | H |  |  | 85000 | 85000 | 85000 | 50000 | 50000 | 50000 | 586.0546 | 586.0546 | 586.0546 | 344.738 | 344.738 | 344.738 |  |  | 10.5
Metal | Copper Alloys | Bronzes | Silicon Bronzes (Everdur) | Machinery's Handbook 27th edition, Pg. 569 | 6552 | AC |  |  | 45000 | 45000 | 45000 |  |  |  | 310.2642 | 310.2642 | 310.2642 | [5 empty] | 15
Metal | Copper Alloys | Bronzes | Silicon Bronzes (Everdur) | Machinery's Handbook 27th edition, Pg. 569 | 637 | A |  |  | 75000 | 90000 | 82500 | 37500 | 45000 | 41250 | 517.107 | 620.5284 | 568.8177 | 258.5535 | 310.2642 | 284.40885 |  |  | 10.5
Metal | Copper Alloys | Copper Alloys | Copper-Beryllium Alloys | Machinery's Handbook 27th edition, Pg. 570 | 25 | Annealed |  |  | 60000 | 85000 | 72500 | 20000 | 30000 | 25000 | 413.6856 | 586.0546 | 499.8701 | 137.8952 | 206.8428 | 172.369 | 35 | 60 | 47.5
Metal | Copper Alloys | Copper Alloys | Copper-Beryllium Alloys | Machinery's Handbook 27th edition, Pg. 570 | 25 | 1/2 Hardened or Hardened |  |  | 85000 | 130000 | 107500 | 75000 | 105000 | 90000 | 586.0546 | 896.3188 | 741.1867 | 517.107 | 723.9498 | 620.5284 | 10 | 20 | 15
Metal | Copper Alloys | Copper Alloys | Copper-Beryllium Alloys | Machinery's Handbook 27th edition, Pg. 570 | 25 | Heat Treated From Solution Annealed |  |  | 165000 | 190000 | 177500 | 145000 | 175000 | 160000 | 1137.6354 | 1310.0044 | 1223.8199 | 999.7402 | 1206.583 | 1103.1616 | 3 | 10 | 6.5
Metal | Copper Alloys | Copper Alloys | Copper-Beryllium Alloys | Machinery's Handbook 27th edition, Pg. 570 | 25 | 1/2 Heat Treated From Hardened or Heat Treated From Hardened |  |  | 175000 | 215000 | 195000 | 150000 | 200000 | 175000 | 1206.583 | 1482.3734 | 1344.4782 | 1034.214 | 1378.952 | 1206.583 | 2 | 5 | 3.5
Metal | Copper Alloys | Copper Alloys | Copper-Beryllium Alloys | Machinery's Handbook 27th edition, Pg. 570 | 165 | Annealed |  |  | 60000 | 85000 | 72500 | 20000 | 30000 | 25000 | 413.6856 | 586.0546 | 499.8701 | 137.8952 | 206.8428 | 172.369 | 35 | 65 | 50
Metal | Copper Alloys | Copper Alloys | Copper-Beryllium Alloys | Machinery's Handbook 27th edition, Pg. 570 | 165 | 1/2 Hardened or Hardened |  |  | 85000 | 130000 | 107500 | 75000 | 105000 | 90000 | 586.0546 | 896.3188 | 741.1867 | 517.107 | 723.9498 | 620.5284 | 10 | 20 | 15
Metal | Copper Alloys | Copper Alloys | Copper-Beryllium Alloys | Machinery's Handbook 27th edition, Pg. 570 | 165 | Heat Treated From Solution Annealed |  |  | 150000 | 180000 | 165000 | 125000 | 155000 | 140000 | 1034.214 | 1241.0568 | 1137.6354 | 861.845 | 1068.6878 | 965.2664 | 4 | 10 | 7
Metal | Copper Alloys | Copper Alloys | Copper-Beryllium Alloys | Machinery's Handbook 27th edition, Pg. 570 | 165 | 1/2 Heat Treated From Hardened or Heat Treated From Hardened |  |  | 165000 | 200000 | 182500 | 135000 | 165000 | 150000 | 1137.6354 | 1378.952 | 1258.2937 | 930.7926 | 1137.6354 | 1034.214 | 2 | 5 | 3.5
Metal | Copper Alloys | Copper Alloys | Copper-Beryllium Alloys | Machinery's Handbook 27th edition, Pg. 570 | 50 | Annealed |  |  | 35000 | 55000 | 45000 | 20000 | 30000 | 25000 | 241.3166 | 379.2118 | 310.2642 | 137.8952 | 206.8428 | 172.369 | 20 | 35 | 27.5
Metal | Copper Alloys | Copper Alloys | Copper-Beryllium Alloys | Machinery's Handbook 27th edition, Pg. 570 | 50 | 1/2 Hardened or Hardened |  |  | 65000 | 80000 | 72500 | 55000 | 75000 | 65000 | 448.1594 | 551.5808 | 499.8701 | 379.2118 | 517.107 | 448.1594 | 10 | 15 | 12.5
Metal | Copper Alloys | Copper Alloys | Copper-Beryllium Alloys | Machinery's Handbook 27th edition, Pg. 570 | 50 | Heat Treated From Solution Annealed |  |  | 100000 | 120000 | 110000 | 80000 | 100000 | 90000 | 689.476 | 827.3712 | 758.4236 | 551.5808 | 689.476 | 620.5284 | 10 | 25 | 17.5
Metal | Copper Alloys | Copper Alloys | Copper-Beryllium Alloys | Machinery's Handbook 27th edition, Pg. 570 | 50 | 1/2 Heat Treated From Hardened or Heat Treated From Hardened |  |  | 110000 | 130000 | 120000 | 100000 | 120000 | 110000 | 758.4236 | 896.3188 | 827.3712 | 689.476 | 827.3712 | 758.4236 | 8 | 20 | 14
Metal | Copper Alloys | Copper Alloys | Copper-Beryllium Alloys | Machinery's Handbook 27th edition, Pg. 570 | 35 | Annealed |  |  | 35000 | 55000 | 45000 | 20000 | 30000 | 25000 | 241.3166 | 379.2118 | 310.2642 | 137.8952 | 206.8428 | 172.369 | 20 | 35 | 27.5
Metal | Copper Alloys | Copper Alloys | Copper-Beryllium Alloys | Machinery's Handbook 27th edition, Pg. 570 | 35 | 1/2 Hardened or Hardened |  |  | 65000 | 80000 | 72500 | 55000 | 75000 | 65000 | 448.1594 | 551.5808 | 499.8701 | 379.2118 | 517.107 | 448.1594 | 10 | 15 | 12.5
Metal | Copper Alloys | Copper Alloys | Copper-Beryllium Alloys | Machinery's Handbook 27th edition, Pg. 570 | 35 | Heat Treated From Solution Annealed |  |  | 100000 | 120000 | 110000 | 80000 | 100000 | 90000 | 689.476 | 827.3712 | 758.4236 | 551.5808 | 689.476 | 620.5284 | 10 | 25 | 17.5
Metal | Copper Alloys | Copper Alloys | Copper-Beryllium Alloys | Machinery's Handbook 27th edition, Pg. 570 | 35 | 1/2 Heat Treated From Hardened or Heat Treated From Hardened |  |  | 110000 | 130000 | 120000 | 100000 | 120000 | 110000 | 758.4236 | 896.3188 | 827.3712 | 689.476 | 827.3712 | 758.4236 | 8 | 20 | 14

## Steels
Category | Type | Subcategory | Sub-Subcategory | Mechanical Property Data Source(s) | Name | Treatment or temper | Treatment Temperature, °F | Treatment Temperature, °C | Ultimate Tensile Strength (psi) | Ultimate Yield Strength (psi) | Ultimate Tensile Strength (Mpa) | Ultimate Yield Strength (Mpa) | Elongation (%) | Reduction in Cross Sectional Area (%) | Brinell Hardness | Rockwell Hardness | Izod Impact Stength (Ft-lb) | Izod Impact Stength (N-m) | Water Quenched?
Metal | Steel | Carbon and Alloy Steels |  | Machinery's Handbook 27th edition, Pg. 466 | 1015 | As-rolled |  |  | 61000 | 45500 | 420.58036 | 313.71158 | 39 | 61 | 126 |  | 81.5 | 110.514
Metal | Steel | Carbon and Alloy Steels |  | Machinery's Handbook 27th edition, Pg. 466 | 1015 |  | 1700 | 926.6667 | 61500 | 47000 | 424.02774 | 324.05372 | 37 | 69.6 | 121 |  | 85.2 | 115.5312
Metal | Steel | Carbon and Alloy Steels |  | Machinery's Handbook 27th edition, Pg. 466 | 1015 |  | 1600 | 871.1111 | 56000 | 41250 | 386.10656 | 284.40885 | 37 | 69.7 | 111 |  | 84.8 | 114.9888
Metal | Steel | Carbon and Alloy Steels |  | Machinery's Handbook 27th edition, Pg. 466 | 1020 | As-rolled |  |  | 65000 | 48000 | 448.1594 | 330.94848 | 36 | 59 | 143 |  | 64 | 86.784
Metal | Steel | Carbon and Alloy Steels |  | Machinery's Handbook 27th edition, Pg. 466 | 1020 | Normalized | 1600 | 871.1111 | 64000 | 50250 | 441.26464 | 346.46169 | 35.8 | 67.9 | 131 |  | 86.8 | 117.7008
Metal | Steel | Carbon and Alloy Steels |  | Machinery's Handbook 27th edition, Pg. 466 | 1020 | Annealed | 1600 | 871.1111 | 57250 | 42750 | 394.72501 | 294.75099 | 36.5 | 66 | 111 |  | 91 | 123.396
Metal | Steel | Carbon and Alloy Steels |  | Machinery's Handbook 27th edition, Pg. 466 | 1022 | As-rolled |  |  | 73000 | 52000 | 503.31748 | 358.52752 | 35 | 67 | 149 |  | 60 | 81.36
Metal | Steel | Carbon and Alloy Steels |  | Machinery's Handbook 27th edition, Pg. 466 | 1022 | Normalized | 1700 | 926.6667 | 70000 | 52000 | 482.6332 | 358.52752 | 34 | 67.5 | 143 |  | 86.5 | 117.294
Metal | Steel | Carbon and Alloy Steels |  | Machinery's Handbook 27th edition, Pg. 466 | 1022 | Annealed | 1600 | 871.1111 | 65250 | 46000 | 449.88309 | 317.15896 | 35 | 63.6 | 137 |  | 89 | 120.684
Metal | Steel | Carbon and Alloy Steels |  | Machinery's Handbook 27th edition, Pg. 466 | 1030 | As-rolled |  |  | 80000 | 50000 | 551.5808 | 344.738 | 32 | 57 | 179 |  | 55 | 74.58
Metal | Steel | Carbon and Alloy Steels |  | Machinery's Handbook 27th edition, Pg. 466 | 1030 | Normalized | 1700 | 926.6667 | 75000 | 50000 | 517.107 | 344.738 | 32 | 60.8 | 149 |  | 69 | 93.564
Metal | Steel | Carbon and Alloy Steels |  | Machinery's Handbook 27th edition, Pg. 466 | 1030 | Annealed | 1550 | 843.3333 | 67250 | 49500 | 463.67261 | 341.29062 | 31.2 | 57.9 | 126 |  | 51.2 | 69.4272
Metal | Steel | Carbon and Alloy Steels |  | Machinery's Handbook 27th edition, Pg. 466 | 1040 | As-rolled |  |  | 90000 | 60000 | 620.5284 | 413.6856 | 25 | 50 | 201 |  | 36 | 48.816
Metal | Steel | Carbon and Alloy Steels |  | Machinery's Handbook 27th edition, Pg. 466 | 1040 | Normalized | 1650 | 898.8889 | 85500 | 54250 | 589.50198 | 374.04073 | 28 | 54.9 | 170 |  | 48 | 65.088
Metal | Steel | Carbon and Alloy Steels |  | Machinery's Handbook 27th edition, Pg. 466 | 1040 | Annealed | 1450 | 787.7778 | 75250 | 51250 | 518.83069 | 353.35645 | 30.2 | 57.2 | 149 |  | 32.7 | 44.3412
Metal | Steel | Carbon and Alloy Steels |  | Machinery's Handbook 27th edition, Pg. 466 | 1050 | As-rolled |  |  | 105000 | 60000 | 723.9498 | 413.6856 | 20 | 40 | 229 |  | 23 | 31.188
Metal | Steel | Carbon and Alloy Steels |  | Machinery's Handbook 27th edition, Pg. 466 | 1050 | Normalized | 1650 | 898.8889 | 108500 | 62000 | 748.08146 | 427.47512 | 20 | 39.4 | 217 |  | 20 | 27.12
Metal | Steel | Carbon and Alloy Steels |  | Machinery's Handbook 27th edition, Pg. 466 | 1050 | Annealed | 1450 | 787.7778 | 92250 | 53000 | 636.04161 | 365.42228 | 23.7 | 39.9 | 187 |  | 12.5 | 16.95
Metal | Steel | Carbon and Alloy Steels |  | Machinery's Handbook 27th edition, Pg. 466 | 1060 | As-rolled |  |  | 118000 | 70000 | 813.58168 | 482.6332 | 17 | 34 | 241 |  | 13 | 17.628
Metal | Steel | Carbon and Alloy Steels |  | Machinery's Handbook 27th edition, Pg. 466 | 1060 | Normalized | 1650 | 898.8889 | 112500 | 61000 | 775.6605 | 420.58036 | 18 | 37.2 | 229 |  | 9.7 | 13.1532
Metal | Steel | Carbon and Alloy Steels |  | Machinery's Handbook 27th edition, Pg. 466 | 1060 | Annealed | 1450 | 787.7778 | 90750 | 54000 | 625.69947 | 372.31704 | 22.5 | 38.2 | 179 |  | 8.3 | 11.2548
Metal | Steel | Carbon and Alloy Steels |  | Machinery's Handbook 27th edition, Pg. 466 | 1080 | As-rolled |  |  | 140000 | 85000 | 965.2664 | 586.0546 | 12 | 17 | 293 |  | 5 | 6.78
Metal | Steel | Carbon and Alloy Steels |  | Machinery's Handbook 27th edition, Pg. 466 | 1080 | Normalized | 1650 | 898.8889 | 146500 | 76000 | 1010.08234 | 524.00176 | 11 | 20.6 | 293 |  | 5 | 6.78
Metal | Steel | Carbon and Alloy Steels |  | Machinery's Handbook 27th edition, Pg. 466 | 1080 | Annealed | 1450 | 787.7778 | 89250 | 54500 | 615.35733 | 375.76442 | 24.7 | 45 | 174 |  | 4.5 | 6.102
Metal | Steel | Carbon and Alloy Steels |  | Machinery's Handbook 27th edition, Pg. 466 | 1095 | As-rolled |  |  | 140000 | 83000 | 965.2664 | 572.26508 | 9 | 18 | 293 |  | 3 | 4.068
Metal | Steel | Carbon and Alloy Steels |  | Machinery's Handbook 27th edition, Pg. 466 | 1095 | Normalized | 1650 | 898.8889 | 147000 | 72500 | 1013.52972 | 499.8701 | 9.5 | 13.5 | 293 |  | 4 | 5.424
Metal | Steel | Carbon and Alloy Steels |  | Machinery's Handbook 27th edition, Pg. 466 | 1095 | Annealed | 1450 | 787.7778 | 95250 | 55000 | 656.72589 | 379.2118 | 13 | 20.6 | 192 |  | 2 | 2.712
Metal | Steel | Carbon and Alloy Steels |  | Machinery's Handbook 27th edition, Pg. 466 | 1117 | As-rolled |  |  | 70600 | 44300 | 486.770056 | 305.437868 | 33 | 63 | 143 |  | 60 | 81.36
Metal | Steel | Carbon and Alloy Steels |  | Machinery's Handbook 27th edition, Pg. 466 | 1117 | Normalized | 1650 | 898.8889 | 67750 | 44000 | 467.11999 | 303.36944 | 33.5 | 63.8 | 137 |  | 62.8 | 85.1568
Metal | Steel | Carbon and Alloy Steels |  | Machinery's Handbook 27th edition, Pg. 466 | 1117 | Annealed | 1575 | 857.2222 | 62250 | 40500 | 429.19881 | 279.23778 | 32.8 | 58 | 121 |  | 69 | 93.564
Metal | Steel | Carbon and Alloy Steels |  | Machinery's Handbook 27th edition, Pg. 466 | 1118 | As-rolled |  |  | 75600 | 45900 | 521.243856 | 316.469484 | 32 | 70 | 149 |  | 80 | 108.48
Metal | Steel | Carbon and Alloy Steels |  | Machinery's Handbook 27th edition, Pg. 466 | 1118 | Normalized | 1700 | 926.6667 | 69250 | 46250 | 477.46213 | 318.88265 | 33.5 | 65.9 | 143 |  | 76.3 | 103.4628
Metal | Steel | Carbon and Alloy Steels |  | Machinery's Handbook 27th edition, Pg. 466 | 1118 | Annealed | 1450 | 787.7778 | 65250 | 41250 | 449.88309 | 284.40885 | 34.5 | 66.8 | 131 |  | 78.5 | 106.446
Metal | Steel | Carbon and Alloy Steels |  | Machinery's Handbook 27th edition, Pg. 466 | 1137 | As-rolled |  |  | 91000 | 55000 | 627.42316 | 379.2118 | 28 | 61 | 192 |  | 61 | 82.716
Metal | Steel | Carbon and Alloy Steels |  | Machinery's Handbook 27th edition, Pg. 466 | 1137 | Normalized | 1650 | 898.8889 | 97000 | 57500 | 668.79172 | 396.4487 | 22.5 | 48.5 | 197 |  | 47 | 63.732
Metal | Steel | Carbon and Alloy Steels |  | Machinery's Handbook 27th edition, Pg. 466 | 1137 | Annealed | 1450 | 787.7778 | 84750 | 50000 | 584.33091 | 344.738 | 26.8 | 53.9 | 174 |  | 36.8 | 49.9008
Metal | Steel | Carbon and Alloy Steels |  | Machinery's Handbook 27th edition, Pg. 466 | 1141 | As-rolled |  |  | 98000 | 52000 | 675.68648 | 358.52752 | 22 | 38 | 192 |  | 8.2 | 11.1192
Metal | Steel | Carbon and Alloy Steels |  | Machinery's Handbook 27th edition, Pg. 466 | 1141 | Normalized | 1650 | 898.8889 | 102500 | 58750 | 706.7129 | 405.06715 | 22.7 | 55.5 | 201 |  | 38.8 | 52.6128
Metal | Steel | Carbon and Alloy Steels |  | Machinery's Handbook 27th edition, Pg. 466 | 1141 | Annealed | 1500 | 815.5556 | 86800 | 51200 | 598.465168 | 353.011712 | 25.5 | 49.3 | 163 |  | 25.3 | 34.3068
Metal | Steel | Carbon and Alloy Steels |  | Machinery's Handbook 27th edition, Pg. 466 | 1144 | As-rolled |  |  | 102000 | 61000 | 703.26552 | 420.58036 | 21 | 41 | 212 |  | 39 | 52.884
Metal | Steel | Carbon and Alloy Steels |  | Machinery's Handbook 27th edition, Pg. 466 | 1144 | Normalized | 1650 | 898.8889 | 96750 | 58000 | 667.06803 | 399.89608 | 21 | 40.4 | 197 |  | 32 | 43.392
Metal | Steel | Carbon and Alloy Steels |  | Machinery's Handbook 27th edition, Pg. 466 | 1144 | Annealed | 1450 | 787.7778 | 84750 | 50250 | 584.33091 | 346.46169 | 24.8 | 41.3 | 167 |  | 48 | 65.088
Metal | Steel | Carbon and Alloy Steels |  | Machinery's Handbook 27th edition, Pg. 467 | 1340 | Normalized | 1600 | 871.1111 | 121250 | 81000 | 835.98965 | 558.47556 | 22 | 62.9 | 248 |  | 68.2 | 92.4792
Metal | Steel | Carbon and Alloy Steels |  | Machinery's Handbook 27th edition, Pg. 467 | 1340 | Annealed | 1475 | 801.6667 | 102000 | 63250 | 703.26552 | 436.09357 | 25.5 | 57.3 | 207 |  | 52 | 70.512
Metal | Steel | Carbon and Alloy Steels |  | Machinery's Handbook 27th edition, Pg. 467 | 3140 | Normalized | 1600 | 871.1111 | 129250 | 87000 | 891.14773 | 599.84412 | 19.7 | 57.3 | 262 |  | 39.5 | 53.562
Metal | Steel | Carbon and Alloy Steels |  | Machinery's Handbook 27th edition, Pg. 467 | 3140 | Annealed | 1500 | 815.5556 | 100000 | 61250 | 689.476 | 422.30405 | 24.5 | 50.8 | 197 |  | 34.2 | 46.3752
Metal | Steel | Carbon and Alloy Steels |  | Machinery's Handbook 27th edition, Pg. 467 | 4130 | Normalized | 1600 | 871.1111 | 97000 | 63250 | 668.79172 | 436.09357 | 25.5 | 59.5 | 197 |  | 63.7 | 86.3772
Metal | Steel | Carbon and Alloy Steels |  | Machinery's Handbook 27th edition, Pg. 467 | 4130 | Annealed | 1585 | 862.7778 | 81250 | 52250 | 560.19925 | 360.25121 | 28.2 | 55.6 | 156 |  | 45.5 | 61.698
Metal | Steel | Carbon and Alloy Steels |  | Machinery's Handbook 27th edition, Pg. 467 | 4140 | Normalized | 1600 | 871.1111 | 148000 | 95000 | 1020.42448 | 655.0022 | 17.7 | 46.8 | 302 |  | 16.7 | 22.6452
Metal | Steel | Carbon and Alloy Steels |  | Machinery's Handbook 27th edition, Pg. 467 | 4140 | Annealed | 1500 | 815.5556 | 95000 | 60500 | 655.0022 | 417.13298 | 25.7 | 56.9 | 197 |  | 40.2 | 54.5112
Metal | Steel | Carbon and Alloy Steels |  | Machinery's Handbook 27th edition, Pg. 467 | 4150 | Normalized | 1600 | 871.1111 | 167500 | 106500 | 1154.8723 | 734.29194 | 11.7 | 30.8 | 321 |  | 8.5 | 11.526
Metal | Steel | Carbon and Alloy Steels |  | Machinery's Handbook 27th edition, Pg. 467 | 4150 | Annealed | 1500 | 815.5556 | 105750 | 55000 | 729.12087 | 379.2118 | 20.2 | 40.2 | 197 |  | 18.2 | 24.6792
Metal | Steel | Carbon and Alloy Steels |  | Machinery's Handbook 27th edition, Pg. 467 | 4320 | Normalized | 1640 | 893.3333 | 115000 | 67250 | 792.8974 | 463.67261 | 20.8 | 50.7 | 235 |  | 53.8 | 72.9528
Metal | Steel | Carbon and Alloy Steels |  | Machinery's Handbook 27th edition, Pg. 467 | 4320 | Annealed | 1560 | 848.8889 | 84000 | 61625 | 579.15984 | 424.889585 | 29 | 58.4 | 163 |  | 81 | 109.836
Metal | Steel | Carbon and Alloy Steels |  | Machinery's Handbook 27th edition, Pg. 467 | 4340 | Normalized | 1600 | 871.1111 | 185500 | 125000 | 1278.97798 | 861.845 | 12.2 | 36.3 | 363 |  | 11.7 | 15.8652
Metal | Steel | Carbon and Alloy Steels |  | Machinery's Handbook 27th edition, Pg. 467 | 4340 | Annealed | 1490 | 810 | 108000 | 68500 | 744.63408 | 472.29106 | 22 | 49.9 | 217 |  | 37.7 | 51.1212
Metal | Steel | Carbon and Alloy Steels |  | Machinery's Handbook 27th edition, Pg. 467 | 4620 | Normalized | 1650 | 898.8889 | 83250 | 53125 | 573.98877 | 366.284125 | 29 | 66.7 | 174 |  | 98 | 132.888
Metal | Steel | Carbon and Alloy Steels |  | Machinery's Handbook 27th edition, Pg. 467 | 4620 | Annealed | 1575 | 857.2222 | 74250 | 54000 | 511.93593 | 372.31704 | 31.3 | 60.3 | 149 |  | 69 | 93.564
Metal | Steel | Carbon and Alloy Steels |  | Machinery's Handbook 27th edition, Pg. 467 | 4820 | Normalized | 1580 | 860 | 109500 | 70250 | 754.97622 | 484.35689 | 24 | 59.2 | 229 |  | 81 | 109.836
Metal | Steel | Carbon and Alloy Steels |  | Machinery's Handbook 27th edition, Pg. 467 | 4820 | Annealed | 1500 | 815.5556 | 98750 | 67250 | 680.85755 | 463.67261 | 22.3 | 58.8 | 197 |  | 68.5 | 92.886
Metal | Steel | Carbon and Alloy Steels |  | Machinery's Handbook 27th edition, Pg. 467 | 5140 | Normalized | 1600 | 871.1111 | 115000 | 68500 | 792.8974 | 472.29106 | 22.7 | 59.2 | 229 |  | 28 | 37.968
Metal | Steel | Carbon and Alloy Steels |  | Machinery's Handbook 27th edition, Pg. 467 | 5140 | Annealed | 1525 | 829.4444 | 83000 | 42500 | 572.26508 | 293.0273 | 28.6 | 57.3 | 167 |  | 30 | 40.68
Metal | Steel | Carbon and Alloy Steels |  | Machinery's Handbook 27th edition, Pg. 467 | 5150 | Normalized | 1600 | 871.1111 | 126250 | 76750 | 870.46345 | 529.17283 | 20.7 | 58.7 | 255 |  | 23.2 | 31.4592
Metal | Steel | Carbon and Alloy Steels |  | Machinery's Handbook 27th edition, Pg. 467 | 5150 | Annealed | 1520 | 826.6667 | 98000 | 51750 | 675.68648 | 356.80383 | 22 | 43.7 | 197 |  | 18.5 | 25.086
Metal | Steel | Carbon and Alloy Steels |  | Machinery's Handbook 27th edition, Pg. 467 | 5160 | Normalized | 1575 | 857.2222 | 138750 | 77000 | 956.64795 | 530.89652 | 17.5 | 44.8 | 269 |  | 8 | 10.848
Metal | Steel | Carbon and Alloy Steels |  | Machinery's Handbook 27th edition, Pg. 467 | 5160 | Annealed | 1495 | 812.7778 | 104750 | 40000 | 722.22611 | 275.7904 | 17.2 | 30.6 | 197 |  | 7.4 | 10.0344
Metal | Steel | Carbon and Alloy Steels |  | Machinery's Handbook 27th edition, Pg. 467 | 6150 | Normalized | 1600 | 871.1111 | 136250 | 89250 | 939.41105 | 615.35733 | 21.8 | 61 | 269 |  | 26.2 | 35.5272
Metal | Steel | Carbon and Alloy Steels |  | Machinery's Handbook 27th edition, Pg. 467 | 6150 | Annealed | 1500 | 815.5556 | 96750 | 59750 | 667.06803 | 411.96191 | 23 | 48.4 | 197 |  | 20.2 | 27.3912
Metal | Steel | Carbon and Alloy Steels |  | Machinery's Handbook 27th edition, Pg. 467 | 8620 | Normalized | 1675 | 912.7778 | 91750 | 51750 | 632.59423 | 356.80383 | 26.3 | 59.7 | 183 |  | 73.5 | 99.666
Metal | Steel | Carbon and Alloy Steels |  | Machinery's Handbook 27th edition, Pg. 467 | 8620 | Annealed | 1600 | 871.1111 | 77750 | 55875 | 536.06759 | 385.244715 | 31.3 | 62.1 | 149 |  | 82.8 | 112.2768
Metal | Steel | Carbon and Alloy Steels |  | Machinery's Handbook 27th edition, Pg. 467 | 8630 | Normalized | 1600 | 871.1111 | 94250 | 62250 | 649.83113 | 429.19881 | 23.5 | 53.5 | 187 |  | 69.8 | 94.6488
Metal | Steel | Carbon and Alloy Steels |  | Machinery's Handbook 27th edition, Pg. 467 | 8630 | Annealed | 1550 | 843.3333 | 81750 | 54000 | 563.64663 | 372.31704 | 29 | 58.9 | 156 |  | 70.2 | 95.1912
Metal | Steel | Carbon and Alloy Steels |  | Machinery's Handbook 27th edition, Pg. 467 | 8650 | Normalized | 1600 | 871.1111 | 148500 | 99750 | 1023.87186 | 687.75231 | 14 | 40.4 | 302 |  | 10 | 13.56
Metal | Steel | Carbon and Alloy Steels |  | Machinery's Handbook 27th edition, Pg. 467 | 8650 | Annealed | 1465 | 796.1111 | 103750 | 56000 | 715.33135 | 386.10656 | 22.5 | 46.4 | 212 |  | 21.7 | 29.4252
Metal | Steel | Carbon and Alloy Steels |  | Machinery's Handbook 27th edition, Pg. 467 | 8740 | Normalized | 1600 | 871.1111 | 134750 | 88000 | 929.06891 | 606.73888 | 16 | 47.9 | 269 |  | 13 | 17.628
Metal | Steel | Carbon and Alloy Steels |  | Machinery's Handbook 27th edition, Pg. 467 | 8740 | Annealed | 1500 | 815.5556 | 100750 | 60250 | 694.64707 | 415.40929 | 22.2 | 46.4 | 201 |  | 29.5 | 40.002
Metal | Steel | Carbon and Alloy Steels |  | Machinery's Handbook 27th edition, Pg. 467 | 9255 | Normalized | 1650 | 898.8889 | 135250 | 84000 | 932.51629 | 579.15984 | 19.7 | 43.4 | 269 |  | 10 | 13.56
Metal | Steel | Carbon and Alloy Steels |  | Machinery's Handbook 27th edition, Pg. 467 | 9255 | Annealed | 1550 | 843.3333 | 112250 | 70500 | 773.93681 | 486.08058 | 21.7 | 41.1 | 229 |  | 6.5 | 8.814
Metal | Steel | Carbon and Alloy Steels |  | Machinery's Handbook 27th edition, Pg. 467 | 9310 | Normalized | 1630 | 887.7778 | 131500 | 82750 | 906.66094 | 570.54139 | 18.8 | 58.1 | 269 |  | 88 | 119.328
Metal | Steel | Carbon and Alloy Steels |  | Machinery's Handbook 27th edition, Pg. 467 | 9310 | Annealed | 1550 | 843.3333 | 119000 | 63750 | 820.47644 | 439.54095 | 17.3 | 42.1 | 241 |  | 58 | 78.648
Metal | Steel | Carbon and Alloy Steels |  | Machinery's Handbook 27th edition, Pg. 468 | 1030 | Tempered | 400 | 204.4444 | 123000 | 94000 | 848.05548 | 648.10744 | 17 | 47 | 495 |  |  |  | Yes
Metal | Steel | Carbon and Alloy Steels |  | Machinery's Handbook 27th edition, Pg. 468 | 1030 | Tempered | 600 | 315.5556 | 116000 | 90000 | 799.79216 | 620.5284 | 19 | 53 | 401 |  |  |  | Yes
Metal | Steel | Carbon and Alloy Steels |  | Machinery's Handbook 27th edition, Pg. 468 | 1030 | Tempered | 800 | 426.6667 | 106000 | 84000 | 730.84456 | 579.15984 | 23 | 60 | 302 |  |  |  | Yes
Metal | Steel | Carbon and Alloy Steels |  | Machinery's Handbook 27th edition, Pg. 468 | 1030 | Tempered | 1000 | 537.7778 | 97000 | 75000 | 668.79172 | 517.107 | 28 | 65 | 255 |  |  |  | Yes
Metal | Steel | Carbon and Alloy Steels |  | Machinery's Handbook 27th edition, Pg. 468 | 1030 | Tempered | 1200 | 648.8889 | 85000 | 64000 | 586.0546 | 441.26464 | 32 | 70 | 207 |  |  |  | Yes
Metal | Steel | Carbon and Alloy Steels |  | Machinery's Handbook 27th edition, Pg. 468 | 1040 | Tempered | 400 | 204.4444 | 130000 | 96000 | 896.3188 | 661.89696 | 16 | 45 | 514 |  |  |  | Yes
Metal | Steel | Carbon and Alloy Steels |  | Machinery's Handbook 27th edition, Pg. 468 | 1040 | Tempered | 600 | 315.5556 | 129000 | 94000 | 889.42404 | 648.10744 | 18 | 52 | 444 |  |  |  | Yes
Metal | Steel | Carbon and Alloy Steels |  | Machinery's Handbook 27th edition, Pg. 468 | 1040 | Tempered | 800 | 426.6667 | 122000 | 92000 | 841.16072 | 634.31792 | 21 | 57 | 352 |  |  |  | Yes
Metal | Steel | Carbon and Alloy Steels |  | Machinery's Handbook 27th edition, Pg. 468 | 1040 | Tempered | 1000 | 537.7778 | 113000 | 86000 | 779.10788 | 592.94936 | 23 | 61 | 269 |  |  |  | Yes
Metal | Steel | Carbon and Alloy Steels |  | Machinery's Handbook 27th edition, Pg. 468 | 1040 | Tempered | 1200 | 648.8889 | 97000 | 72000 | 668.79172 | 496.42272 | 28 | 68 | 201 |  |  |  | Yes
Metal | Steel | Carbon and Alloy Steels |  | Machinery's Handbook 27th edition, Pg. 468 | 1040 | Tempered | 400 | 204.4444 | 113000 | 86000 | 779.10788 | 592.94936 | 19 | 48 | 262
Metal | Steel | Carbon and Alloy Steels |  | Machinery's Handbook 27th edition, Pg. 468 | 1040 | Tempered | 600 | 315.5556 | 113000 | 86000 | 779.10788 | 592.94936 | 20 | 53 | 255
Metal | Steel | Carbon and Alloy Steels |  | Machinery's Handbook 27th edition, Pg. 468 | 1040 | Tempered | 800 | 426.6667 | 110000 | 80000 | 758.4236 | 551.5808 | 21 | 54 | 241
Metal | Steel | Carbon and Alloy Steels |  | Machinery's Handbook 27th edition, Pg. 468 | 1040 | Tempered | 1000 | 537.7778 | 104000 | 71000 | 717.05504 | 489.52796 | 26 | 57 | 212
Metal | Steel | Carbon and Alloy Steels |  | Machinery's Handbook 27th edition, Pg. 468 | 1040 | Tempered | 1200 | 648.8889 | 92000 | 63000 | 634.31792 | 434.36988 | 29 | 65 | 192
Metal | Steel | Carbon and Alloy Steels |  | Machinery's Handbook 27th edition, Pg. 468 | 1050 | Tempered | 400 | 204.4444 | 163000 | 117000 | 1123.84588 | 806.68692 | 9 | 27 | 514 |  |  |  | Yes
Metal | Steel | Carbon and Alloy Steels |  | Machinery's Handbook 27th edition, Pg. 468 | 1050 | Tempered | 600 | 315.5556 | 158000 | 115000 | 1089.37208 | 792.8974 | 13 | 36 | 444 |  |  |  | Yes
Metal | Steel | Carbon and Alloy Steels |  | Machinery's Handbook 27th edition, Pg. 468 | 1050 | Tempered | 800 | 426.6667 | 145000 | 110000 | 999.7402 | 758.4236 | 19 | 48 | 375 |  |  |  | Yes
Metal | Steel | Carbon and Alloy Steels |  | Machinery's Handbook 27th edition, Pg. 468 | 1050 | Tempered | 1000 | 537.7778 | 125000 | 95000 | 861.845 | 655.0022 | 23 | 58 | 293 |  |  |  | Yes
Metal | Steel | Carbon and Alloy Steels |  | Machinery's Handbook 27th edition, Pg. 468 | 1050 | Tempered | 1200 | 648.8889 | 104000 | 78000 | 717.05504 | 537.79128 | 28 | 65 | 235 |  |  |  | Yes
Metal | Steel | Carbon and Alloy Steels |  | Machinery's Handbook 27th edition, Pg. 468 | 1050 | Tempered | 400 | 204.4444
Metal | Steel | Carbon and Alloy Steels |  | Machinery's Handbook 27th edition, Pg. 468 | 1050 | Tempered | 600 | 315.5556 | 142000 | 105000 | 979.05592 | 723.9498 | 14 | 47 | 321
Metal | Steel | Carbon and Alloy Steels |  | Machinery's Handbook 27th edition, Pg. 468 | 1050 | Tempered | 800 | 426.6667 | 136000 | 95000 | 937.68736 | 655.0022 | 20 | 50 | 277
Metal | Steel | Carbon and Alloy Steels |  | Machinery's Handbook 27th edition, Pg. 468 | 1050 | Tempered | 1000 | 537.7778 | 127000 | 84000 | 875.63452 | 579.15984 | 23 | 53 | 262
Metal | Steel | Carbon and Alloy Steels |  | Machinery's Handbook 27th edition, Pg. 468 | 1050 | Tempered | 1200 | 648.8889 | 107000 | 68000 | 737.73932 | 468.84368 | 29 | 60 | 223
Metal | Steel | Carbon and Alloy Steels |  | Machinery's Handbook 27th edition, Pg. 468 | 1060 | Tempered | 400 | 204.4444 | 160000 | 113000 | 1103.1616 | 779.10788 | 13 | 40 | 321
Metal | Steel | Carbon and Alloy Steels |  | Machinery's Handbook 27th edition, Pg. 468 | 1060 | Tempered | 600 | 315.5556 | 160000 | 113000 | 1103.1616 | 779.10788 | 13 | 40 | 321
Metal | Steel | Carbon and Alloy Steels |  | Machinery's Handbook 27th edition, Pg. 468 | 1060 | Tempered | 800 | 426.6667 | 156000 | 111000 | 1075.58256 | 765.31836 | 14 | 41 | 311
Metal | Steel | Carbon and Alloy Steels |  | Machinery's Handbook 27th edition, Pg. 468 | 1060 | Tempered | 1000 | 537.7778 | 140000 | 97000 | 965.2664 | 668.79172 | 17 | 45 | 277
Metal | Steel | Carbon and Alloy Steels |  | Machinery's Handbook 27th edition, Pg. 468 | 1060 | Tempered | 1200 | 648.8889 | 116000 | 76000 | 799.79216 | 524.00176 | 23 | 54 | 229
Metal | Steel | Carbon and Alloy Steels |  | Machinery's Handbook 27th edition, Pg. 468 | 1080 | Tempered | 400 | 204.4444 | 190000 | 142000 | 1310.0044 | 979.05592 | 12 | 35 | 388
Metal | Steel | Carbon and Alloy Steels |  | Machinery's Handbook 27th edition, Pg. 468 | 1080 | Tempered | 600 | 315.5556 | 189000 | 142000 | 1303.10964 | 979.05592 | 12 | 35 | 388
Metal | Steel | Carbon and Alloy Steels |  | Machinery's Handbook 27th edition, Pg. 468 | 1080 | Tempered | 800 | 426.6667 | 187000 | 138000 | 1289.32012 | 951.47688 | 13 | 36 | 375
Metal | Steel | Carbon and Alloy Steels |  | Machinery's Handbook 27th edition, Pg. 468 | 1080 | Tempered | 1000 | 537.7778 | 164000 | 117000 | 1130.74064 | 806.68692 | 16 | 40 | 321
Metal | Steel | Carbon and Alloy Steels |  | Machinery's Handbook 27th edition, Pg. 468 | 1080 | Tempered | 1200 | 648.8889 | 129000 | 87000 | 889.42404 | 599.84412 | 21 | 50 | 255
Metal | Steel | Carbon and Alloy Steels |  | Machinery's Handbook 27th edition, Pg. 468 | 1095 | Tempered | 400 | 204.4444 | 216000 | 152000 | 1489.26816 | 1048.00352 | 10 | 31 | 601 |  |  |  | Yes
Metal | Steel | Carbon and Alloy Steels |  | Machinery's Handbook 27th edition, Pg. 468 | 1095 | Tempered | 600 | 315.5556 | 212000 | 150000 | 1461.68912 | 1034.214 | 11 | 33 | 534 |  |  |  | Yes
Metal | Steel | Carbon and Alloy Steels |  | Machinery's Handbook 27th edition, Pg. 468 | 1095 | Tempered | 800 | 426.6667 | 199000 | 139000 | 1372.05724 | 958.37164 | 13 | 35 | 388 |  |  |  | Yes
Metal | Steel | Carbon and Alloy Steels |  | Machinery's Handbook 27th edition, Pg. 468 | 1095 | Tempered | 1000 | 537.7778 | 165000 | 110000 | 1137.6354 | 758.4236 | 15 | 40 | 293 |  |  |  | Yes
Metal | Steel | Carbon and Alloy Steels |  | Machinery's Handbook 27th edition, Pg. 468 | 1095 | Tempered | 1200 | 648.8889 | 122000 | 85000 | 841.16072 | 586.0546 | 20 | 47 | 235 |  |  |  | Yes
Metal | Steel | Carbon and Alloy Steels |  | Machinery's Handbook 27th edition, Pg. 468 | 1095 | Tempered | 400 | 204.4444 | 187000 | 120000 | 1289.32012 | 827.3712 | 10 | 30 | 401
Metal | Steel | Carbon and Alloy Steels |  | Machinery's Handbook 27th edition, Pg. 468 | 1095 | Tempered | 600 | 315.5556 | 183000 | 118000 | 1261.74108 | 813.58168 | 10 | 30 | 375
Metal | Steel | Carbon and Alloy Steels |  | Machinery's Handbook 27th edition, Pg. 468 | 1095 | Tempered | 800 | 426.6667 | 176000 | 112000 | 1213.47776 | 772.21312 | 12 | 32 | 363
Metal | Steel | Carbon and Alloy Steels |  | Machinery's Handbook 27th edition, Pg. 468 | 1095 | Tempered | 1000 | 537.7778 | 158000 | 98000 | 1089.37208 | 675.68648 | 15 | 37 | 321
Metal | Steel | Carbon and Alloy Steels |  | Machinery's Handbook 27th edition, Pg. 468 | 1095 | Tempered | 1200 | 648.8889 | 130000 | 80000 | 896.3188 | 551.5808 | 21 | 47 | 269
Metal | Steel | Carbon and Alloy Steels |  | Machinery's Handbook 27th edition, Pg. 468 | 1137 | Tempered | 400 | 204.4444 | 157000 | 136000 | 1082.47732 | 937.68736 | 5 | 22 | 352
Metal | Steel | Carbon and Alloy Steels |  | Machinery's Handbook 27th edition, Pg. 468 | 1137 | Tempered | 600 | 315.5556 | 143000 | 122000 | 985.95068 | 841.16072 | 10 | 33 | 285
Metal | Steel | Carbon and Alloy Steels |  | Machinery's Handbook 27th edition, Pg. 468 | 1137 | Tempered | 800 | 426.6667 | 127000 | 106000 | 875.63452 | 730.84456 | 15 | 48 | 262
Metal | Steel | Carbon and Alloy Steels |  | Machinery's Handbook 27th edition, Pg. 468 | 1137 | Tempered | 1000 | 537.7778 | 110000 | 88000 | 758.4236 | 606.73888 | 24 | 62 | 229
Metal | Steel | Carbon and Alloy Steels |  | Machinery's Handbook 27th edition, Pg. 468 | 1137 | Tempered | 1200 | 648.8889 | 95000 | 70000 | 655.0022 | 482.6332 | 28 | 69 | 197
Metal | Steel | Carbon and Alloy Steels |  | Machinery's Handbook 27th edition, Pg. 469 | 1137 | Tempered | 400 | 204.4444 | 217000 | 169000 | 1496.16292 | 1165.21444 | 5 | 17 | 415 |  |  |  | Yes
Metal | Steel | Carbon and Alloy Steels |  | Machinery's Handbook 27th edition, Pg. 469 | 1137 | Tempered | 600 | 315.5556 | 199000 | 163000 | 1372.05724 | 1123.84588 | 9 | 25 | 375 |  |  |  | Yes
Metal | Steel | Carbon and Alloy Steels |  | Machinery's Handbook 27th edition, Pg. 469 | 1137 | Tempered | 800 | 426.6667 | 160000 | 143000 | 1103.1616 | 985.95068 | 14 | 40 | 311 |  |  |  | Yes
Metal | Steel | Carbon and Alloy Steels |  | Machinery's Handbook 27th edition, Pg. 469 | 1137 | Tempered | 1000 | 537.7778 | 120000 | 105000 | 827.3712 | 723.9498 | 19 | 60 | 262 |  |  |  | Yes
Metal | Steel | Carbon and Alloy Steels |  | Machinery's Handbook 27th edition, Pg. 469 | 1137 | Tempered | 1200 | 648.8889 | 94000 | 77000 | 648.10744 | 530.89652 | 25 | 69 | 187 |  |  |  | Yes
Metal | Steel | Carbon and Alloy Steels |  | Machinery's Handbook 27th edition, Pg. 469 | 1141 | Tempered | 400 | 204.4444 | 237000 | 176000 | 1634.05812 | 1213.47776 | 6 | 17 | 461
Metal | Steel | Carbon and Alloy Steels |  | Machinery's Handbook 27th edition, Pg. 469 | 1141 | Tempered | 600 | 315.5556 | 212000 | 186000 | 1461.68912 | 1282.42536 | 9 | 32 | 415
Metal | Steel | Carbon and Alloy Steels |  | Machinery's Handbook 27th edition, Pg. 469 | 1141 | Tempered | 800 | 426.6667 | 169000 | 150000 | 1165.21444 | 1034.214 | 12 | 47 | 331
Metal | Steel | Carbon and Alloy Steels |  | Machinery's Handbook 27th edition, Pg. 469 | 1141 | Tempered | 1000 | 537.7778 | 130000 | 111000 | 896.3188 | 765.31836 | 18 | 57 | 262
Metal | Steel | Carbon and Alloy Steels |  | Machinery's Handbook 27th edition, Pg. 469 | 1141 | Tempered | 1200 | 648.8889 | 103000 | 86000 | 710.16028 | 592.94936 | 23 | 62 | 217
Metal | Steel | Carbon and Alloy Steels |  | Machinery's Handbook 27th edition, Pg. 469 | 1144 | Tempered | 400 | 204.4444 | 127000 | 91000 | 875.63452 | 627.42316 | 17 | 36 | 277
Metal | Steel | Carbon and Alloy Steels |  | Machinery's Handbook 27th edition, Pg. 469 | 1144 | Tempered | 600 | 315.5556 | 126000 | 90000 | 868.73976 | 620.5284 | 17 | 40 | 262
Metal | Steel | Carbon and Alloy Steels |  | Machinery's Handbook 27th edition, Pg. 469 | 1144 | Tempered | 800 | 426.6667 | 123000 | 88000 | 848.05548 | 606.73888 | 18 | 42 | 248
Metal | Steel | Carbon and Alloy Steels |  | Machinery's Handbook 27th edition, Pg. 469 | 1144 | Tempered | 1000 | 537.7778 | 117000 | 83000 | 806.68692 | 572.26508 | 20 | 46 | 235
Metal | Steel | Carbon and Alloy Steels |  | Machinery's Handbook 27th edition, Pg. 469 | 1144 | Tempered | 1200 | 648.8889 | 105000 | 73000 | 723.9498 | 503.31748 | 23 | 55 | 217
Metal | Steel | Carbon and Alloy Steels |  | Machinery's Handbook 27th edition, Pg. 469 | 1330 | Tempered | 400 | 204.4444 | 232000 | 211000 | 1599.58432 | 1454.79436 | 9 | 39 | 459 |  |  |  | Yes
Metal | Steel | Carbon and Alloy Steels |  | Machinery's Handbook 27th edition, Pg. 469 | 1330 | Tempered | 600 | 315.5556 | 207000 | 186000 | 1427.21532 | 1282.42536 | 9 | 44 | 402 |  |  |  | Yes
Metal | Steel | Carbon and Alloy Steels |  | Machinery's Handbook 27th edition, Pg. 469 | 1330 | Tempered | 800 | 426.6667 | 168000 | 150000 | 1158.31968 | 1034.214 | 15 | 53 | 335 |  |  |  | Yes
Metal | Steel | Carbon and Alloy Steels |  | Machinery's Handbook 27th edition, Pg. 469 | 1330 | Tempered | 1000 | 537.7778 | 127000 | 112000 | 875.63452 | 772.21312 | 18 | 60 | 263 |  |  |  | Yes
Metal | Steel | Carbon and Alloy Steels |  | Machinery's Handbook 27th edition, Pg. 469 | 1330 | Tempered | 1200 | 648.8889 | 106000 | 83000 | 730.84456 | 572.26508 | 23 | 63 | 216 |  |  |  | Yes
Metal | Steel | Carbon and Alloy Steels |  | Machinery's Handbook 27th edition, Pg. 469 | 1340 | Tempered | 400 | 204.4444 | 262000 | 231000 | 1806.42712 | 1592.68956 | 11 | 35 | 505
Metal | Steel | Carbon and Alloy Steels |  | Machinery's Handbook 27th edition, Pg. 469 | 1340 | Tempered | 600 | 315.5556 | 230000 | 206000 | 1585.7948 | 1420.32056 | 12 | 43 | 453
Metal | Steel | Carbon and Alloy Steels |  | Machinery's Handbook 27th edition, Pg. 469 | 1340 | Tempered | 800 | 426.6667 | 183000 | 167000 | 1261.74108 | 1151.42492 | 14 | 51 | 375
Metal | Steel | Carbon and Alloy Steels |  | Machinery's Handbook 27th edition, Pg. 469 | 1340 | Tempered | 1000 | 537.7778 | 140000 | 120000 | 965.2664 | 827.3712 | 17 | 58 | 295
Metal | Steel | Carbon and Alloy Steels |  | Machinery's Handbook 27th edition, Pg. 469 | 1340 | Tempered | 1200 | 648.8889 | 116000 | 90000 | 799.79216 | 620.5284 | 22 | 66 | 252
Metal | Steel | Carbon and Alloy Steels |  | Machinery's Handbook 27th edition, Pg. 469 | 4037 | Tempered | 400 | 204.4444 | 149000 | 110000 | 1027.31924 | 758.4236 | 6 | 38 | 310
Metal | Steel | Carbon and Alloy Steels |  | Machinery's Handbook 27th edition, Pg. 469 | 4037 | Tempered | 600 | 315.5556 | 138000 | 111000 | 951.47688 | 765.31836 | 14 | 53 | 295
Metal | Steel | Carbon and Alloy Steels |  | Machinery's Handbook 27th edition, Pg. 469 | 4037 | Tempered | 800 | 426.6667 | 127000 | 106000 | 875.63452 | 730.84456 | 20 | 60 | 270
Metal | Steel | Carbon and Alloy Steels |  | Machinery's Handbook 27th edition, Pg. 469 | 4037 | Tempered | 1000 | 537.7778 | 115000 | 95000 | 792.8974 | 655.0022 | 23 | 63 | 247
Metal | Steel | Carbon and Alloy Steels |  | Machinery's Handbook 27th edition, Pg. 469 | 4037 | Tempered | 1200 | 648.8889 | 101000 | 61000 | 696.37076 | 420.58036 | 29 | 60 | 220
Metal | Steel | Carbon and Alloy Steels |  | Machinery's Handbook 27th edition, Pg. 469 | 4042 | Tempered | 400 | 204.4444 | 261000 | 241000 | 1799.53236 | 1661.63716 | 12 | 37 | 516
Metal | Steel | Carbon and Alloy Steels |  | Machinery's Handbook 27th edition, Pg. 469 | 4042 | Tempered | 600 | 315.5556 | 234000 | 211000 | 1613.37384 | 1454.79436 | 13 | 42 | 455
Metal | Steel | Carbon and Alloy Steels |  | Machinery's Handbook 27th edition, Pg. 469 | 4042 | Tempered | 800 | 426.6667 | 187000 | 170000 | 1289.32012 | 1172.1092 | 15 | 51 | 380
Metal | Steel | Carbon and Alloy Steels |  | Machinery's Handbook 27th edition, Pg. 469 | 4042 | Tempered | 1000 | 537.7778 | 143000 | 128000 | 985.95068 | 882.52928 | 20 | 59 | 300
Metal | Steel | Carbon and Alloy Steels |  | Machinery's Handbook 27th edition, Pg. 469 | 4042 | Tempered | 1200 | 648.8889 | 115000 | 100000 | 792.8974 | 689.476 | 28 | 66 | 238
Metal | Steel | Carbon and Alloy Steels |  | Machinery's Handbook 27th edition, Pg. 469 | 4130 | Tempered | 400 | 204.4444 | 236000 | 212000 | 1627.16336 | 1461.68912 | 10 | 41 | 467 |  |  |  | Yes
Metal | Steel | Carbon and Alloy Steels |  | Machinery's Handbook 27th edition, Pg. 469 | 4130 | Tempered | 600 | 315.5556 | 217000 | 200000 | 1496.16292 | 1378.952 | 11 | 43 | 435 |  |  |  | Yes
Metal | Steel | Carbon and Alloy Steels |  | Machinery's Handbook 27th edition, Pg. 469 | 4130 | Tempered | 800 | 426.6667 | 186000 | 173000 | 1282.42536 | 1192.79348 | 13 | 49 | 380 |  |  |  | Yes
Metal | Steel | Carbon and Alloy Steels |  | Machinery's Handbook 27th edition, Pg. 469 | 4130 | Tempered | 1000 | 537.7778 | 150000 | 132000 | 1034.214 | 910.10832 | 17 | 57 | 315 |  |  |  | Yes
Metal | Steel | Carbon and Alloy Steels |  | Machinery's Handbook 27th edition, Pg. 469 | 4130 | Tempered | 1200 | 648.8889 | 118000 | 102000 | 813.58168 | 703.26552 | 22 | 64 | 245 |  |  |  | Yes
Metal | Steel | Carbon and Alloy Steels |  | Machinery's Handbook 27th edition, Pg. 469 | 4140 | Tempered | 400 | 204.4444 | 257000 | 238000 | 1771.95332 | 1640.95288 | 8 | 38 | 510
Metal | Steel | Carbon and Alloy Steels |  | Machinery's Handbook 27th edition, Pg. 469 | 4140 | Tempered | 600 | 315.5556 | 225000 | 208000 | 1551.321 | 1434.11008 | 9 | 43 | 445
Metal | Steel | Carbon and Alloy Steels |  | Machinery's Handbook 27th edition, Pg. 469 | 4140 | Tempered | 800 | 426.6667 | 181000 | 165000 | 1247.95156 | 1137.6354 | 13 | 49 | 370
Metal | Steel | Carbon and Alloy Steels |  | Machinery's Handbook 27th edition, Pg. 469 | 4140 | Tempered | 1000 | 537.7778 | 138000 | 121000 | 951.47688 | 834.26596 | 18 | 58 | 285
Metal | Steel | Carbon and Alloy Steels |  | Machinery's Handbook 27th edition, Pg. 469 | 4140 | Tempered | 1200 | 648.8889 | 110000 | 95000 | 758.4236 | 655.0022 | 22 | 63 | 230
Metal | Steel | Carbon and Alloy Steels |  | Machinery's Handbook 27th edition, Pg. 469 | 4150 | Tempered | 400 | 204.4444 | 280000 | 250000 | 1930.5328 | 1723.69 | 10 | 39 | 530
Metal | Steel | Carbon and Alloy Steels |  | Machinery's Handbook 27th edition, Pg. 469 | 4150 | Tempered | 600 | 315.5556 | 256000 | 231000 | 1765.05856 | 1592.68956 | 10 | 40 | 495
Metal | Steel | Carbon and Alloy Steels |  | Machinery's Handbook 27th edition, Pg. 469 | 4150 | Tempered | 800 | 426.6667 | 220000 | 200000 | 1516.8472 | 1378.952 | 12 | 45 | 440
Metal | Steel | Carbon and Alloy Steels |  | Machinery's Handbook 27th edition, Pg. 469 | 4150 | Tempered | 1000 | 537.7778 | 175000 | 160000 | 1206.583 | 1103.1616 | 15 | 52 | 370
Metal | Steel | Carbon and Alloy Steels |  | Machinery's Handbook 27th edition, Pg. 469 | 4150 | Tempered | 1200 | 648.8889 | 139000 | 122000 | 958.37164 | 841.16072 | 19 | 60 | 290
Metal | Steel | Carbon and Alloy Steels |  | Machinery's Handbook 27th edition, Pg. 469 | 4340 | Tempered | 400 | 204.4444 | 272000 | 243000 | 1875.37472 | 1675.42668 | 10 | 38 | 520
Metal | Steel | Carbon and Alloy Steels |  | Machinery's Handbook 27th edition, Pg. 469 | 4340 | Tempered | 600 | 315.5556 | 250000 | 230000 | 1723.69 | 1585.7948 | 10 | 40 | 486
Metal | Steel | Carbon and Alloy Steels |  | Machinery's Handbook 27th edition, Pg. 469 | 4340 | Tempered | 800 | 426.6667 | 213000 | 198000 | 1468.58388 | 1365.16248 | 10 | 44 | 430
Metal | Steel | Carbon and Alloy Steels |  | Machinery's Handbook 27th edition, Pg. 469 | 4340 | Tempered | 1000 | 537.7778 | 170000 | 156000 | 1172.1092 | 1075.58256 | 13 | 51 | 360
Metal | Steel | Carbon and Alloy Steels |  | Machinery's Handbook 27th edition, Pg. 469 | 4340 | Tempered | 1200 | 648.8889 | 140000 | 124000 | 965.2664 | 854.95024 | 19 | 60 | 280
Metal | Steel | Carbon and Alloy Steels |  | Machinery's Handbook 27th edition, Pg. 470 | 5046 | Tempered | 400 | 204.4444 | 253000 | 204000 | 1744.37428 | 1406.53104 | 9 | 25 | 482
Metal | Steel | Carbon and Alloy Steels |  | Machinery's Handbook 27th edition, Pg. 470 | 5046 | Tempered | 600 | 315.5556 | 205000 | 168000 | 1413.4258 | 1158.31968 | 10 | 37 | 401
Metal | Steel | Carbon and Alloy Steels |  | Machinery's Handbook 27th edition, Pg. 470 | 5046 | Tempered | 800 | 426.6667 | 165000 | 135000 | 1137.6354 | 930.7926 | 13 | 50 | 336
Metal | Steel | Carbon and Alloy Steels |  | Machinery's Handbook 27th edition, Pg. 470 | 5046 | Tempered | 1000 | 537.7778 | 136000 | 111000 | 937.68736 | 765.31836 | 18 | 61 | 282
Metal | Steel | Carbon and Alloy Steels |  | Machinery's Handbook 27th edition, Pg. 470 | 5046 | Tempered | 1200 | 648.8889 | 114000 | 95000 | 786.00264 | 655.0022 | 24 | 66 | 235
Metal | Steel | Carbon and Alloy Steels |  | Machinery's Handbook 27th edition, Pg. 470 | 50B46 | Tempered | 400 | 204.4444 | [6 empty] | 560
Metal | Steel | Carbon and Alloy Steels |  | Machinery's Handbook 27th edition, Pg. 470 | 50B46 | Tempered | 600 | 315.5556 | 258000 | 235000 | 1778.84808 | 1620.2686 | 10 | 37 | 505
Metal | Steel | Carbon and Alloy Steels |  | Machinery's Handbook 27th edition, Pg. 470 | 50B46 | Tempered | 800 | 426.6667 | 202000 | 181000 | 1392.74152 | 1247.95156 | 13 | 47 | 405
Metal | Steel | Carbon and Alloy Steels |  | Machinery's Handbook 27th edition, Pg. 470 | 50B46 | Tempered | 1000 | 537.7778 | 157000 | 142000 | 1082.47732 | 979.05592 | 17 | 51 | 322
Metal | Steel | Carbon and Alloy Steels |  | Machinery's Handbook 27th edition, Pg. 470 | 50B46 | Tempered | 1200 | 648.8889 | 128000 | 115000 | 882.52928 | 792.8974 | 22 | 60 | 273
Metal | Steel | Carbon and Alloy Steels |  | Machinery's Handbook 27th edition, Pg. 470 | 50B60 | Tempered | 400 | 204.4444 | [6 empty] | 600
Metal | Steel | Carbon and Alloy Steels |  | Machinery's Handbook 27th edition, Pg. 470 | 50B60 | Tempered | 600 | 315.5556 | 273000 | 257000 | 1882.26948 | 1771.95332 | 8 | 32 | 525
Metal | Steel | Carbon and Alloy Steels |  | Machinery's Handbook 27th edition, Pg. 470 | 50B60 | Tempered | 800 | 426.6667 | 219000 | 201000 | 1509.95244 | 1385.84676 | 11 | 34 | 435
Metal | Steel | Carbon and Alloy Steels |  | Machinery's Handbook 27th edition, Pg. 470 | 50B60 | Tempered | 1000 | 537.7778 | 163000 | 145000 | 1123.84588 | 999.7402 | 15 | 38 | 350
Metal | Steel | Carbon and Alloy Steels |  | Machinery's Handbook 27th edition, Pg. 470 | 50B60 | Tempered | 1200 | 648.8889 | 130000 | 113000 | 896.3188 | 779.10788 | 19 | 50 | 290
Metal | Steel | Carbon and Alloy Steels |  | Machinery's Handbook 27th edition, Pg. 470 | 5130 | Tempered | 400 | 204.4444 | 234000 | 220000 | 1613.37384 | 1516.8472 | 10 | 40 | 475
Metal | Steel | Carbon and Alloy Steels |  | Machinery's Handbook 27th edition, Pg. 470 | 5130 | Tempered | 600 | 315.5556 | 217000 | 204000 | 1496.16292 | 1406.53104 | 10 | 46 | 440
Metal | Steel | Carbon and Alloy Steels |  | Machinery's Handbook 27th edition, Pg. 470 | 5130 | Tempered | 800 | 426.6667 | 185000 | 175000 | 1275.5306 | 1206.583 | 12 | 51 | 379
Metal | Steel | Carbon and Alloy Steels |  | Machinery's Handbook 27th edition, Pg. 470 | 5130 | Tempered | 1000 | 537.7778 | 150000 | 136000 | 1034.214 | 937.68736 | 15 | 56 | 305
Metal | Steel | Carbon and Alloy Steels |  | Machinery's Handbook 27th edition, Pg. 470 | 5130 | Tempered | 1200 | 648.8889 | 115000 | 100000 | 792.8974 | 689.476 | 20 | 63 | 245
Metal | Steel | Carbon and Alloy Steels |  | Machinery's Handbook 27th edition, Pg. 470 | 5140 | Tempered | 400 | 204.4444 | 260000 | 238000 | 1792.6376 | 1640.95288 | 9 | 38 | 490
Metal | Steel | Carbon and Alloy Steels |  | Machinery's Handbook 27th edition, Pg. 470 | 5140 | Tempered | 600 | 315.5556 | 229000 | 210000 | 1578.90004 | 1447.8996 | 10 | 43 | 450
Metal | Steel | Carbon and Alloy Steels |  | Machinery's Handbook 27th edition, Pg. 470 | 5140 | Tempered | 800 | 426.6667 | 190000 | 170000 | 1310.0044 | 1172.1092 | 13 | 50 | 365
Metal | Steel | Carbon and Alloy Steels |  | Machinery's Handbook 27th edition, Pg. 470 | 5140 | Tempered | 1000 | 537.7778 | 145000 | 125000 | 999.7402 | 861.845 | 17 | 58 | 280
Metal | Steel | Carbon and Alloy Steels |  | Machinery's Handbook 27th edition, Pg. 470 | 5140 | Tempered | 1200 | 648.8889 | 110000 | 96000 | 758.4236 | 661.89696 | 25 | 66 | 235
Metal | Steel | Carbon and Alloy Steels |  | Machinery's Handbook 27th edition, Pg. 470 | 5150 | Tempered | 400 | 204.4444 | 282000 | 251000 | 1944.32232 | 1730.58476 | 5 | 37 | 525
Metal | Steel | Carbon and Alloy Steels |  | Machinery's Handbook 27th edition, Pg. 470 | 5150 | Tempered | 600 | 315.5556 | 252000 | 230000 | 1737.47952 | 1585.7948 | 6 | 40 | 475
Metal | Steel | Carbon and Alloy Steels |  | Machinery's Handbook 27th edition, Pg. 470 | 5150 | Tempered | 800 | 426.6667 | 210000 | 190000 | 1447.8996 | 1310.0044 | 9 | 47 | 410
Metal | Steel | Carbon and Alloy Steels |  | Machinery's Handbook 27th edition, Pg. 470 | 5150 | Tempered | 1000 | 537.7778 | 163000 | 150000 | 1123.84588 | 1034.214 | 15 | 54 | 340
Metal | Steel | Carbon and Alloy Steels |  | Machinery's Handbook 27th edition, Pg. 470 | 5150 | Tempered | 1200 | 648.8889 | 117000 | 118000 | 806.68692 | 813.58168 | 20 | 60 | 270
Metal | Steel | Carbon and Alloy Steels |  | Machinery's Handbook 27th edition, Pg. 470 | 5160 | Tempered | 400 | 204.4444 | 322000 | 260000 | 2220.11272 | 1792.6376 | 4 | 10 | 627
Metal | Steel | Carbon and Alloy Steels |  | Machinery's Handbook 27th edition, Pg. 470 | 5160 | Tempered | 600 | 315.5556 | 290000 | 257000 | 1999.4804 | 1771.95332 | 9 | 30 | 555
Metal | Steel | Carbon and Alloy Steels |  | Machinery's Handbook 27th edition, Pg. 470 | 5160 | Tempered | 800 | 426.6667 | 233000 | 212000 | 1606.47908 | 1461.68912 | 10 | 37 | 461
Metal | Steel | Carbon and Alloy Steels |  | Machinery's Handbook 27th edition, Pg. 470 | 5160 | Tempered | 1000 | 537.7778 | 169000 | 151000 | 1165.21444 | 1041.10876 | 12 | 47 | 341
Metal | Steel | Carbon and Alloy Steels |  | Machinery's Handbook 27th edition, Pg. 470 | 5160 | Tempered | 1200 | 648.8889 | 130000 | 116000 | 896.3188 | 799.79216 | 20 | 56 | 269
Metal | Steel | Carbon and Alloy Steels |  | Machinery's Handbook 27th edition, Pg. 470 | 51B60 | Tempered | 400 | 204.4444 | [6 empty] | 600
Metal | Steel | Carbon and Alloy Steels |  | Machinery's Handbook 27th edition, Pg. 470 | 51B60 | Tempered | 600 | 315.5556 | [6 empty] | 540
Metal | Steel | Carbon and Alloy Steels |  | Machinery's Handbook 27th edition, Pg. 470 | 51B60 | Tempered | 800 | 426.6667 | 237000 | 216000 | 1634.05812 | 1489.26816 | 11 | 36 | 460
Metal | Steel | Carbon and Alloy Steels |  | Machinery's Handbook 27th edition, Pg. 470 | 51B60 | Tempered | 1000 | 537.7778 | 175000 | 160000 | 1206.583 | 1103.1616 | 15 | 44 | 355
Metal | Steel | Carbon and Alloy Steels |  | Machinery's Handbook 27th edition, Pg. 470 | 51B60 | Tempered | 1200 | 648.8889 | 140000 | 126000 | 965.2664 | 868.73976 | 20 | 47 | 290
Metal | Steel | Carbon and Alloy Steels |  | Machinery's Handbook 27th edition, Pg. 470 | 6150 | Tempered | 400 | 204.4444 | 280000 | 245000 | 1930.5328 | 1689.2162 | 8 | 38 | 538
Metal | Steel | Carbon and Alloy Steels |  | Machinery's Handbook 27th edition, Pg. 470 | 6150 | Tempered | 600 | 315.5556 | 250000 | 228000 | 1723.69 | 1572.00528 | 8 | 39 | 483
Metal | Steel | Carbon and Alloy Steels |  | Machinery's Handbook 27th edition, Pg. 470 | 6150 | Tempered | 800 | 426.6667 | 208000 | 193000 | 1434.11008 | 1330.68868 | 10 | 43 | 420
Metal | Steel | Carbon and Alloy Steels |  | Machinery's Handbook 27th edition, Pg. 470 | 6150 | Tempered | 1000 | 537.7778 | 168000 | 155000 | 1158.31968 | 1068.6878 | 13 | 50 | 345
Metal | Steel | Carbon and Alloy Steels |  | Machinery's Handbook 27th edition, Pg. 470 | 6150 | Tempered | 1200 | 648.8889 | 137000 | 122000 | 944.58212 | 841.16072 | 17 | 58 | 282
Metal | Steel | Carbon and Alloy Steels |  | Machinery's Handbook 27th edition, Pg. 470 | 81B45 | Tempered | 400 | 204.4444 | 295000 | 250000 | 2033.9542 | 1723.69 | 10 | 33 | 550
Metal | Steel | Carbon and Alloy Steels |  | Machinery's Handbook 27th edition, Pg. 470 | 81B45 | Tempered | 600 | 315.5556 | 256000 | 228000 | 1765.05856 | 1572.00528 | 8 | 42 | 475
Metal | Steel | Carbon and Alloy Steels |  | Machinery's Handbook 27th edition, Pg. 470 | 81B45 | Tempered | 800 | 426.6667 | 204000 | 190000 | 1406.53104 | 1310.0044 | 11 | 48 | 405
Metal | Steel | Carbon and Alloy Steels |  | Machinery's Handbook 27th edition, Pg. 470 | 81B45 | Tempered | 1000 | 537.7778 | 160000 | 149000 | 1103.1616 | 1027.31924 | 16 | 53 | 338
Metal | Steel | Carbon and Alloy Steels |  | Machinery's Handbook 27th edition, Pg. 470 | 81B45 | Tempered | 1200 | 648.8889 | 130000 | 115000 | 896.3188 | 792.8974 | 20 | 55 | 280
Metal | Steel | Carbon and Alloy Steels |  | Machinery's Handbook 27th edition, Pg. 471 | 8630 | Tempered | 400 | 204.4444 | 238000 | 218000 | 1640.95288 | 1503.05768 | 9 | 38 | 465
Metal | Steel | Carbon and Alloy Steels |  | Machinery's Handbook 27th edition, Pg. 471 | 8630 | Tempered | 600 | 315.5556 | 215000 | 202000 | 1482.3734 | 1392.74152 | 10 | 42 | 430
Metal | Steel | Carbon and Alloy Steels |  | Machinery's Handbook 27th edition, Pg. 471 | 8630 | Tempered | 800 | 426.6667 | 185000 | 170000 | 1275.5306 | 1172.1092 | 13 | 47 | 375
Metal | Steel | Carbon and Alloy Steels |  | Machinery's Handbook 27th edition, Pg. 471 | 8630 | Tempered | 1000 | 537.7778 | 150000 | 130000 | 1034.214 | 896.3188 | 17 | 54 | 310
Metal | Steel | Carbon and Alloy Steels |  | Machinery's Handbook 27th edition, Pg. 471 | 8630 | Tempered | 1200 | 648.8889 | 112000 | 100000 | 772.21312 | 689.476 | 23 | 63 | 240
Metal | Steel | Carbon and Alloy Steels |  | Machinery's Handbook 27th edition, Pg. 471 | 8640 | Tempered | 400 | 204.4444 | 270000 | 242000 | 1861.5852 | 1668.53192 | 10 | 40 | 505
Metal | Steel | Carbon and Alloy Steels |  | Machinery's Handbook 27th edition, Pg. 471 | 8640 | Tempered | 600 | 315.5556 | 240000 | 220000 | 1654.7424 | 1516.8472 | 10 | 41 | 460
Metal | Steel | Carbon and Alloy Steels |  | Machinery's Handbook 27th edition, Pg. 471 | 8640 | Tempered | 800 | 426.6667 | 200000 | 188000 | 1378.952 | 1296.21488 | 12 | 45 | 400
Metal | Steel | Carbon and Alloy Steels |  | Machinery's Handbook 27th edition, Pg. 471 | 8640 | Tempered | 1000 | 537.7778 | 160000 | 150000 | 1103.1616 | 1034.214 | 16 | 54 | 340
Metal | Steel | Carbon and Alloy Steels |  | Machinery's Handbook 27th edition, Pg. 471 | 8640 | Tempered | 1200 | 648.8889 | 130000 | 116000 | 896.3188 | 799.79216 | 20 | 62 | 280
Metal | Steel | Carbon and Alloy Steels |  | Machinery's Handbook 27th edition, Pg. 471 | 86B45 | Tempered | 400 | 204.4444 | 287000 | 238000 | 1978.79612 | 1640.95288 | 9 | 31 | 525
Metal | Steel | Carbon and Alloy Steels |  | Machinery's Handbook 27th edition, Pg. 471 | 86B45 | Tempered | 600 | 315.5556 | 246000 | 225000 | 1696.11096 | 1551.321 | 9 | 40 | 475
Metal | Steel | Carbon and Alloy Steels |  | Machinery's Handbook 27th edition, Pg. 471 | 86B45 | Tempered | 800 | 426.6667 | 200000 | 191000 | 1378.952 | 1316.89916 | 11 | 41 | 395
Metal | Steel | Carbon and Alloy Steels |  | Machinery's Handbook 27th edition, Pg. 471 | 86B45 | Tempered | 1000 | 537.7778 | 160000 | 150000 | 1103.1616 | 1034.214 | 15 | 49 | 335
Metal | Steel | Carbon and Alloy Steels |  | Machinery's Handbook 27th edition, Pg. 471 | 86B45 | Tempered | 1200 | 648.8889 | 131000 | 127000 | 903.21356 | 875.63452 | 19 | 58 | 280
Metal | Steel | Carbon and Alloy Steels |  | Machinery's Handbook 27th edition, Pg. 471 | 8650 | Tempered | 400 | 204.4444 | 281000 | 243000 | 1937.42756 | 1675.42668 | 10 | 38 | 525
Metal | Steel | Carbon and Alloy Steels |  | Machinery's Handbook 27th edition, Pg. 471 | 8650 | Tempered | 600 | 315.5556 | 250000 | 225000 | 1723.69 | 1551.321 | 10 | 40 | 490
Metal | Steel | Carbon and Alloy Steels |  | Machinery's Handbook 27th edition, Pg. 471 | 8650 | Tempered | 800 | 426.6667 | 210000 | 192000 | 1447.8996 | 1323.79392 | 12 | 45 | 420
Metal | Steel | Carbon and Alloy Steels |  | Machinery's Handbook 27th edition, Pg. 471 | 8650 | Tempered | 1000 | 537.7778 | 170000 | 153000 | 1172.1092 | 1054.89828 | 15 | 51 | 340
Metal | Steel | Carbon and Alloy Steels |  | Machinery's Handbook 27th edition, Pg. 471 | 8650 | Tempered | 1200 | 648.8889 | 140000 | 120000 | 965.2664 | 827.3712 | 20 | 58 | 280
Metal | Steel | Carbon and Alloy Steels |  | Machinery's Handbook 27th edition, Pg. 471 | 8660 | Tempered | 400 | 204.4444 | [6 empty] | 580
Metal | Steel | Carbon and Alloy Steels |  | Machinery's Handbook 27th edition, Pg. 471 | 8660 | Tempered | 600 | 315.5556 | [6 empty] | 535
Metal | Steel | Carbon and Alloy Steels |  | Machinery's Handbook 27th edition, Pg. 471 | 8660 | Tempered | 800 | 426.6667 | 237000 | 225000 | 1634.05812 | 1551.321 | 13 | 37 | 460
Metal | Steel | Carbon and Alloy Steels |  | Machinery's Handbook 27th edition, Pg. 471 | 8660 | Tempered | 1000 | 537.7778 | 190000 | 176000 | 1310.0044 | 1213.47776 | 17 | 46 | 370
Metal | Steel | Carbon and Alloy Steels |  | Machinery's Handbook 27th edition, Pg. 471 | 8660 | Tempered | 1200 | 648.8889 | 155000 | 138000 | 1068.6878 | 951.47688 | 20 | 53 | 315
Metal | Steel | Carbon and Alloy Steels |  | Machinery's Handbook 27th edition, Pg. 471 | 8740 | Tempered | 400 | 204.4444 | 290000 | 240000 | 1999.4804 | 1654.7424 | 10 | 41 | 578
Metal | Steel | Carbon and Alloy Steels |  | Machinery's Handbook 27th edition, Pg. 471 | 8740 | Tempered | 600 | 315.5556 | 249000 | 225000 | 1716.79524 | 1551.321 | 11 | 46 | 495
Metal | Steel | Carbon and Alloy Steels |  | Machinery's Handbook 27th edition, Pg. 471 | 8740 | Tempered | 800 | 426.6667 | 208000 | 197000 | 1434.11008 | 1358.26772 | 13 | 50 | 415
Metal | Steel | Carbon and Alloy Steels |  | Machinery's Handbook 27th edition, Pg. 471 | 8740 | Tempered | 1000 | 537.7778 | 175000 | 165000 | 1206.583 | 1137.6354 | 15 | 55 | 363
Metal | Steel | Carbon and Alloy Steels |  | Machinery's Handbook 27th edition, Pg. 471 | 8740 | Tempered | 1200 | 648.8889 | 143000 | 131000 | 985.95068 | 903.21356 | 20 | 60 | 302
Metal | Steel | Carbon and Alloy Steels |  | Machinery's Handbook 27th edition, Pg. 471 | 9255 | Tempered | 400 | 204.4444 | 305000 | 297000 | 2102.9018 | 2047.74372 | 1 | 3 | 601
Metal | Steel | Carbon and Alloy Steels |  | Machinery's Handbook 27th edition, Pg. 471 | 9255 | Tempered | 600 | 315.5556 | 281000 | 260000 | 1937.42756 | 1792.6376 | 4 | 10 | 578
Metal | Steel | Carbon and Alloy Steels |  | Machinery's Handbook 27th edition, Pg. 471 | 9255 | Tempered | 800 | 426.6667 | 233000 | 216000 | 1606.47908 | 1489.26816 | 8 | 22 | 477
Metal | Steel | Carbon and Alloy Steels |  | Machinery's Handbook 27th edition, Pg. 471 | 9255 | Tempered | 1000 | 537.7778 | 182000 | 160000 | 1254.84632 | 1103.1616 | 15 | 32 | 352
Metal | Steel | Carbon and Alloy Steels |  | Machinery's Handbook 27th edition, Pg. 471 | 9255 | Tempered | 1200 | 648.8889 | 144000 | 118000 | 992.84544 | 813.58168 | 20 | 42 | 285
Metal | Steel | Carbon and Alloy Steels |  | Machinery's Handbook 27th edition, Pg. 471 | 9260 | Tempered | 400 | 204.4444 | [6 empty] | 600
Metal | Steel | Carbon and Alloy Steels |  | Machinery's Handbook 27th edition, Pg. 471 | 9260 | Tempered | 600 | 315.5556 | [6 empty] | 540
Metal | Steel | Carbon and Alloy Steels |  | Machinery's Handbook 27th edition, Pg. 471 | 9260 | Tempered | 800 | 426.6667 | 255000 | 218000 | 1758.1638 | 1503.05768 | 8 | 24 | 470
Metal | Steel | Carbon and Alloy Steels |  | Machinery's Handbook 27th edition, Pg. 471 | 9260 | Tempered | 1000 | 537.7778 | 192000 | 164000 | 1323.79392 | 1130.74064 | 12 | 30 | 390
Metal | Steel | Carbon and Alloy Steels |  | Machinery's Handbook 27th edition, Pg. 471 | 9260 | Tempered | 1200 | 648.8889 | 142000 | 118000 | 979.05592 | 813.58168 | 20 | 43 | 295
Metal | Steel | Carbon and Alloy Steels |  | Machinery's Handbook 27th edition, Pg. 471 | 94B30 | Tempered | 400 | 204.4444 | 250000 | 225000 | 1723.69 | 1551.321 | 12 | 46 | 475
Metal | Steel | Carbon and Alloy Steels |  | Machinery's Handbook 27th edition, Pg. 471 | 94B30 | Tempered | 600 | 315.5556 | 232000 | 206000 | 1599.58432 | 1420.32056 | 12 | 49 | 445
Metal | Steel | Carbon and Alloy Steels |  | Machinery's Handbook 27th edition, Pg. 471 | 94B30 | Tempered | 800 | 426.6667 | 195000 | 175000 | 1344.4782 | 1206.583 | 13 | 57 | 382
Metal | Steel | Carbon and Alloy Steels |  | Machinery's Handbook 27th edition, Pg. 471 | 94B30 | Tempered | 1000 | 537.7778 | 145000 | 135000 | 999.7402 | 930.7926 | 16 | 65 | 307
Metal | Steel | Carbon and Alloy Steels |  | Machinery's Handbook 27th edition, Pg. 471 | 94B30 | Tempered | 1200 | 648.8889 | 120000 | 105000 | 827.3712 | 723.9498 | 21 | 69 | 250
Metal | Steels | Stainless Steels | Austenitic | Machinery's Handbook 27th edition, Pg. 472 | 201 | Annealed |  |  | 115000 | 55000 | 792.8974 | 379.2118 | 55 |  |  | B90
Metal | Steels | Stainless Steels | Austenitic | Machinery's Handbook 27th edition, Pg. 472 | 201 | 1⁄4-hard |  |  | 125000 | 75000 | 861.845 | 517.107 | 20 |  |  | C25
Metal | Steels | Stainless Steels | Austenitic | Machinery's Handbook 27th edition, Pg. 472 | 201 | 1⁄2-hard |  |  | 150000 | 110000 | 1034.214 | 758.4236 | 10 |  |  | C32
Metal | Steels | Stainless Steels | Austenitic | Machinery's Handbook 27th edition, Pg. 472 | 201 | 3⁄4-hard |  |  | 175000 | 135000 | 1206.583 | 930.7926 | 5 |  |  | C37
Metal | Steels | Stainless Steels | Austenitic | Machinery's Handbook 27th edition, Pg. 472 | 201 | Full-hard |  |  | 185000 | 140000 | 1275.5306 | 965.2664 | 4 |  |  | C41
Metal | Steels | Stainless Steels | Austenitic | Machinery's Handbook 27th edition, Pg. 472 | 202 | Annealed |  |  | 105000 | 55000 | 723.9498 | 379.2118 | 55 |  |  | B90
Metal | Steels | Stainless Steels | Austenitic | Machinery's Handbook 27th edition, Pg. 472 | 202 | 1⁄4-hard |  |  | 125000 | 75000 | 861.845 | 517.107 | 12 |  |  | C27
Metal | Steels | Stainless Steels | Austenitic | Machinery's Handbook 27th edition, Pg. 472 | 301 | Annealed |  |  | 110000 | 40000 | 758.4236 | 275.7904 | 60 |  | 165 | B85
Metal | Steels | Stainless Steels | Austenitic | Machinery's Handbook 27th edition, Pg. 472 | 301 | 1⁄4-hard |  |  | 125000 | 75000 | 861.845 | 517.107 | 25 |  |  | C25
Metal | Steels | Stainless Steels | Austenitic | Machinery's Handbook 27th edition, Pg. 472 | 301 | 1⁄2-hard |  |  | 150000 | 110000 | 1034.214 | 758.4236 | 15 |  |  | C32
Metal | Steels | Stainless Steels | Austenitic | Machinery's Handbook 27th edition, Pg. 472 | 301 | 3⁄4-hard |  |  | 175000 | 135000 | 1206.583 | 930.7926 | 12 |  |  | C37
Metal | Steels | Stainless Steels | Austenitic | Machinery's Handbook 27th edition, Pg. 472 | 301 | Full-hard |  |  | 185000 | 140000 | 1275.5306 | 965.2664 | 8 |  |  | C41
Metal | Steels | Stainless Steels | Austenitic | Machinery's Handbook 27th edition, Pg. 472 | 302 | Annealed |  |  | 90000 | 37000 | 620.5284 | 255.10612 | 55 | 65 | 155 | B82
Metal | Steels | Stainless Steels | Austenitic | Machinery's Handbook 27th edition, Pg. 472 | 302 | 1⁄4-hard |  |  | 125000 | 75000 | 861.845 | 517.107 | 12 |  |  | C25
Metal | Steels | Stainless Steels | Austenitic | Machinery's Handbook 27th edition, Pg. 472 | 302B | Annealed |  |  | 95000 | 40000 | 655.0022 | 275.7904 | 50 | 65 | 165 | B85
Metal | Steels | Stainless Steels | Austenitic | Machinery's Handbook 27th edition, Pg. 472 | 303, 303Se | Annealed |  |  | 90000 | 35000 | 620.5284 | 241.3166 | 50 | 55 | 160 | B84
Metal | Steels | Stainless Steels | Austenitic | Machinery's Handbook 27th edition, Pg. 472 | 304 | Annealed |  |  | 85000 | 35000 | 586.0546 | 241.3166 | 55 | 65 | 150 | B80
Metal | Steels | Stainless Steels | Austenitic | Machinery's Handbook 27th edition, Pg. 472 | 304L | Annealed |  |  | 80000 | 30000 | 551.5808 | 206.8428 | 55 | 65 | 140 | B76
Metal | Steels | Stainless Steels | Austenitic | Machinery's Handbook 27th edition, Pg. 472 | 305 | Annealed |  |  | 85000 | 37000 | 586.0546 | 255.10612 | 55 | 70 | 156 | B82
Metal | Steels | Stainless Steels | Austenitic | Machinery's Handbook 27th edition, Pg. 472 | 308 | Annealed |  |  | 85000 | 35000 | 586.0546 | 241.3166 | 55 | 65 | 150 | B80
Metal | Steels | Stainless Steels | Austenitic | Machinery's Handbook 27th edition, Pg. 472 | 309, 309S | Annealed |  |  | 90000 | 40000 | 620.5284 | 275.7904 | 45 | 65 | 165 | B85
Metal | Steels | Stainless Steels | Austenitic | Machinery's Handbook 27th edition, Pg. 472 | 310, 310S | Annealed |  |  | 95000 | 40000 | 655.0022 | 275.7904 | 45 | 65 | 170 | B87
Metal | Steels | Stainless Steels | Austenitic | Machinery's Handbook 27th edition, Pg. 472 | 314 | Annealed |  |  | 100000 | 50000 | 689.476 | 344.738 | 45 | 60 | 170 | B87
Metal | Steels | Stainless Steels | Austenitic | Machinery's Handbook 27th edition, Pg. 472 | 316 | Annealed |  |  | 85000 | 35000 | 586.0546 | 241.3166 | 55 | 70 | 150 | B80
Metal | Steels | Stainless Steels | Austenitic | Machinery's Handbook 27th edition, Pg. 472 | 316L | Annealed |  |  | 78000 | 30000 | 537.79128 | 206.8428 | 55 | 65 | 145 | B76
Metal | Steels | Stainless Steels | Austenitic | Machinery's Handbook 27th edition, Pg. 472 | 317 | Annealed |  |  | 90000 | 40000 | 620.5284 | 275.7904 | 50 | 55 | 160 | B85
Metal | Steels | Stainless Steels | Austenitic | Machinery's Handbook 27th edition, Pg. 472 | 321 | Annealed |  |  | 87000 | 35000 | 599.84412 | 241.3166 | 55 | 65 | 150 | B80
Metal | Steels | Stainless Steels | Austenitic | Machinery's Handbook 27th edition, Pg. 472 | 347, 348 | Annealed |  |  | 92000 | 35000 | 634.31792 | 241.3166 | 50 | 65 | 160 | B84
Metal | Steels | Stainless Steels | Martensitic | Machinery's Handbook 27th edition, Pg. 472 | 403, 410, 416, 416Se | Annealed |  |  | 75000 | 40000 | 517.107 | 275.7904 | 30 | 65 | 155 | B82
Metal | Steels | Stainless Steels | Martensitic | Machinery's Handbook 27th edition, Pg. 472 | 403, 410, 416, 416Se | Tempered | 400 | 204.4444 | 190000 | 145000 | 1310.0044 | 999.7402 | 15 | 55 | 390 | C41
Metal | Steels | Stainless Steels | Martensitic | Machinery's Handbook 27th edition, Pg. 472 | 403, 410, 416, 416Se | Tempered | 600 | 315.5556 | 180000 | 140000 | 1241.0568 | 965.2664 | 15 | 55 | 375 | C39
Metal | Steels | Stainless Steels | Martensitic | Machinery's Handbook 27th edition, Pg. 472 | 403, 410, 416, 416Se | Tempered | 800 | 426.6667 | 195000 | 150000 | 1344.4782 | 1034.214 | 17 | 55 | 390 | C41
Metal | Steels | Stainless Steels | Martensitic | Machinery's Handbook 27th edition, Pg. 472 | 403, 410, 416, 416Se | Tempered | 1000 | 537.7778 | 145000 | 115000 | 999.7402 | 792.8974 | 20 | 65 | 300 | C31
Metal | Steels | Stainless Steels | Martensitic | Machinery's Handbook 27th edition, Pg. 472 | 403, 410, 416, 416Se | Tempered | 1200 | 648.8889 | 110000 | 85000 | 758.4236 | 586.0546 | 23 | 65 | 225 | B97
Metal | Steels | Stainless Steels | Martensitic | Machinery's Handbook 27th edition, Pg. 472 | 403, 410, 416, 416Se | Tempered | 1400 | 760 | 90000 | 60000 | 620.5284 | 413.6856 | 30 | 70 | 180 | B89
Metal | Steels | Stainless Steels | Martensitic | Machinery's Handbook 27th edition, Pg. 473 | 414 | Annealed |  |  | 120000 | 95000 | 827.3712 | 655.0022 | 17 | 55 | 235 | C22
Metal | Steels | Stainless Steels | Martensitic | Machinery's Handbook 27th edition, Pg. 473 | 414 | Tempered | 400 | 204.4444 | 200000 | 150000 | 1378.952 | 1034.214 | 15 | 55 | 415 | C43
Metal | Steels | Stainless Steels | Martensitic | Machinery's Handbook 27th edition, Pg. 473 | 414 | Tempered | 600 | 315.5556 | 190000 | 145000 | 1310.0044 | 999.7402 | 15 | 55 | 400 | C41
Metal | Steels | Stainless Steels | Martensitic | Machinery's Handbook 27th edition, Pg. 473 | 414 | Tempered | 800 | 426.6667 | 200000 | 150000 | 1378.952 | 1034.214 | 16 | 58 | 415 | C43
Metal | Steels | Stainless Steels | Martensitic | Machinery's Handbook 27th edition, Pg. 473 | 414 | Tempered | 1000 | 537.7778 | 145000 | 120000 | 999.7402 | 827.3712 | 20 | 60 | 325 | C34
Metal | Steels | Stainless Steels | Martensitic | Machinery's Handbook 27th edition, Pg. 473 | 414 | Tempered | 1200 | 648.8889 | 120000 | 105000 | 827.3712 | 723.9498 | 20 | 65 | 260 | C24
Metal | Steels | Stainless Steels | Martensitic | Machinery's Handbook 27th edition, Pg. 473 | 420, 420F | Annealed |  |  | 95000 | 50000 | 655.0022 | 344.738 | 25 | 55 | 195 | B92
Metal | Steels | Stainless Steels | Martensitic | Machinery's Handbook 27th edition, Pg. 473 | 420, 420F | Tempered | 600 | 315.5556 | 230000 | 195000 | 1585.7948 | 1344.4782 | 8 | 25 | 500 | C50
Metal | Steels | Stainless Steels | Martensitic | Machinery's Handbook 27th edition, Pg. 473 | 431 | Annealed |  |  | 125000 | 95000 | 861.845 | 655.0022 | 20 | 60 | 260 | C24
Metal | Steels | Stainless Steels | Martensitic | Machinery's Handbook 27th edition, Pg. 473 | 431 | Tempered | 400 | 204.4444 | 205000 | 155000 | 1413.4258 | 1068.6878 | 15 | 55 | 415 | C43
Metal | Steels | Stainless Steels | Martensitic | Machinery's Handbook 27th edition, Pg. 473 | 431 | Tempered | 600 | 315.5556 | 195000 | 150000 | 1344.4782 | 1034.214 | 15 | 55 | 400 | C41
Metal | Steels | Stainless Steels | Martensitic | Machinery's Handbook 27th edition, Pg. 473 | 431 | Tempered | 800 | 426.6667 | 205000 | 155000 | 1413.4258 | 1068.6878 | 15 | 60 | 415 | C43
Metal | Steels | Stainless Steels | Martensitic | Machinery's Handbook 27th edition, Pg. 473 | 431 | Tempered | 1000 | 537.7778 | 150000 | 130000 | 1034.214 | 896.3188 | 18 | 60 | 325 | C34
Metal | Steels | Stainless Steels | Martensitic | Machinery's Handbook 27th edition, Pg. 473 | 431 | Tempered | 1200 | 648.8889 | 125000 | 95000 | 861.845 | 655.0022 | 20 | 60 | 260 | C24
Metal | Steels | Stainless Steels | Martensitic | Machinery's Handbook 27th edition, Pg. 473 | 440A | Annealed |  |  | 105000 | 60000 | 723.9498 | 413.6856 | 20 | 45 | 215 | B95
Metal | Steels | Stainless Steels | Martensitic | Machinery's Handbook 27th edition, Pg. 473 | 440A | Tempered | 600 | 315.5556 | 260000 | 240000 | 1792.6376 | 1654.7424 | 5 | 20 | 510 | C51
Metal | Steels | Stainless Steels | Martensitic | Machinery's Handbook 27th edition, Pg. 473 | 440B | Annealed |  |  | 107000 | 62000 | 737.73932 | 427.47512 | 18 | 35 | 220 | B96
Metal | Steels | Stainless Steels | Martensitic | Machinery's Handbook 27th edition, Pg. 473 | 440B | Tempered | 600 | 315.5556 | 280000 | 270000 | 1930.5328 | 1861.5852 | 3 | 15 | 555 | C55
Metal | Steels | Stainless Steels | Martensitic | Machinery's Handbook 27th edition, Pg. 473 | 440C, 440F | Annealed |  |  | 110000 | 65000 | 758.4236 | 448.1594 | 13 | 25 | 230 | B97
Metal | Steels | Stainless Steels | Martensitic | Machinery's Handbook 27th edition, Pg. 473 | 440C, 440F | Tempered | 600 | 315.5556 | 285000 | 275000 | 1965.0066 | 1896.059 | 2 | 10 | 580 | C57
Metal | Steels | Stainless Steels | Martensitic | Machinery's Handbook 27th edition, Pg. 473 | 501 | Annealed |  |  | 70000 | 30000 | 482.6332 | 206.8428 | 28 | 65 | 160
Metal | Steels | Stainless Steels | Martensitic | Machinery's Handbook 27th edition, Pg. 473 | 502 | Annealed |  |  | 70000 | 30000 | 482.6332 | 206.8428 | 30 | 75 | 150 | B80
Metal | Steels | Stainless Steels | Ferritic | Machinery's Handbook 27th edition, Pg. 473 | 405 | Annealed |  |  | 70000 | 40000 | 482.6332 | 275.7904 | 30 | 60 | 150 | B80
Metal | Steels | Stainless Steels | Ferritic | Machinery's Handbook 27th edition, Pg. 473 | 430 | Annealed |  |  | 75000 | 45000 | 517.107 | 310.2642 | 30 | 60 | 155 | B82
Metal | Steels | Stainless Steels | Ferritic | Machinery's Handbook 27th edition, Pg. 473 | 430F, 430Se | Annealed |  |  | 80000 | 55000 | 551.5808 | 379.2118 | 25 | 60 | 170 | B86
Metal | Steels | Stainless Steels | Ferritic | Machinery's Handbook 27th edition, Pg. 473 | 446 | Annealed |  |  | 80000 | 50000 | 551.5808 | 344.738 | 23 | 50 | 170 | B86

## Aluminiums
Category | Type | Subcategory | Sub-Sub category | Mechanical Property Data Source(s) | Name | Treatment or temper | Treatment Temperature (F) | Treatment Temperature (C) | Ultimate Tensile Strength (psi) | Ultimate Yield Strength (psi) | Ultimate Tensile Strength (Mpa) | Ultimate Yield Strength (Mpa) | Elongation (%) | Brinell Hardness (500 kgf load, 10mm ball) | Rockwell Hardness | Izod Impact Stength (Ft-lb) | Izod Impact Stength (N-m) | Water Quenched? | Ultimate Shearing Strength (ksi) | Ultimate Shearing Strength (Mpa) | Endurance limit (ksi) | Endurance limit (MPa) | Ultimate Tensile Strength (ksi) | Ultimate Yield Strength (ksi)
Metal | Aluminium | Casting Alloys |  | Machinery's Handbook 27th edition, Pg. 576 | 201.0-T7 |  |  |  | 60000 | 50000 | 413.6856 | 344.738 | 3 | 125 | [8 empty] | 60 | 50
Metal | Aluminium | Casting Alloys |  | Machinery's Handbook 27th edition, Pg. 576 | 204.0-T4 |  |  |  | 45000 | 28000 | 310.2642 | 193.05328 | 6 | [9 empty] | 45 | 28
Metal | Aluminium | Casting Alloys |  | Machinery's Handbook 27th edition, Pg. 576 | 208.0-F |  |  |  | 19000 | 12000 | 131.00044 | 82.73712 | 1.5 | 55 | [8 empty] | 19 | 12
Metal | Aluminium | Casting Alloys |  | Machinery's Handbook 27th edition, Pg. 576 | 222.0-O |  |  |  | 23000 |  | 158.57948 |  |  | 80 | [8 empty] | 23
Metal | Aluminium | Casting Alloys |  | Machinery's Handbook 27th edition, Pg. 576 | 222.0-T61 |  |  |  | 30000 |  | 206.8428 |  |  | 115 | [8 empty] | 30
Metal | Aluminium | Casting Alloys |  | Machinery's Handbook 27th edition, Pg. 576 | 242.0-O |  |  |  | 23000 |  | 158.57948 |  |  | 70 | [8 empty] | 23
Metal | Aluminium | Casting Alloys |  | Machinery's Handbook 27th edition, Pg. 576 | 242.0-T571 |  |  |  | 29000 |  | 199.94804 |  |  | 85 | [8 empty] | 29
Metal | Aluminium | Casting Alloys |  | Machinery's Handbook 27th edition, Pg. 576 | 242.0-T61 |  |  |  | 32000 | 20000 | 220.63232 | 137.8952 |  | 105 | [8 empty] | 32 | 20
Metal | Aluminium | Casting Alloys |  | Machinery's Handbook 27th edition, Pg. 576 | 242.0-T77 |  |  |  | 24000 | 13000 | 165.47424 | 89.63188 | 1 | 75 | [8 empty] | 24 | 13
Metal | Aluminium | Casting Alloys |  | Machinery's Handbook 27th edition, Pg. 576 | 295.0-T4 |  |  |  | 29000 | 13000 | 199.94804 | 89.63188 | 6 | 60 | [8 empty] | 29 | 13
Metal | Aluminium | Casting Alloys |  | Machinery's Handbook 27th edition, Pg. 576 | 295.0-T6 |  |  |  | 32000 | 20000 | 220.63232 | 137.8952 | 3 | 75 | [8 empty] | 32 | 20
Metal | Aluminium | Casting Alloys |  | Machinery's Handbook 27th edition, Pg. 576 | 295.0-T62 |  |  |  | 36000 | 28000 | 248.21136 | 193.05328 |  | 95 | [8 empty] | 36 | 28
Metal | Aluminium | Casting Alloys |  | Machinery's Handbook 27th edition, Pg. 576 | 295.0-T7 |  |  |  | 29000 | 16000 | 199.94804 | 110.31616 | 3 | 70 | [8 empty] | 29 | 16
Metal | Aluminium | Casting Alloys |  | Machinery's Handbook 27th edition, Pg. 576 | 319.0-F |  |  |  | 23000 | 13000 | 158.57948 | 89.63188 | 1.5 | 70 | [8 empty] | 23 | 13
Metal | Aluminium | Casting Alloys |  | Machinery's Handbook 27th edition, Pg. 576 | 319.0-T5 |  |  |  | 25000 |  | 172.369 |  |  | 80 | [8 empty] | 25
Metal | Aluminium | Casting Alloys |  | Machinery's Handbook 27th edition, Pg. 576 | 319.0-T6 |  |  |  | 31000 | 20000 | 213.73756 | 137.8952 | 1.5 | 80 | [8 empty] | 31 | 20
Metal | Aluminium | Casting Alloys |  | Machinery's Handbook 27th edition, Pg. 576 | 328.0-F |  |  |  | 25000 | 14000 | 172.369 | 96.52664 | 1 | 60 | [8 empty] | 25 | 14
Metal | Aluminium | Casting Alloys |  | Machinery's Handbook 27th edition, Pg. 576 | 328.0-T6 |  |  |  | 34000 | 21000 | 234.42184 | 144.78996 | 1 | 80 | [8 empty] | 34 | 21
Metal | Aluminium | Casting Alloys |  | Machinery's Handbook 27th edition, Pg. 576 | 355.0-T51 |  |  |  | 25000 | 18000 | 172.369 | 124.10568 |  | 65 | [8 empty] | 25 | 18
Metal | Aluminium | Casting Alloys |  | Machinery's Handbook 27th edition, Pg. 576 | 355.0-T6 |  |  |  | 32000 | 20000 | 220.63232 | 137.8952 | 2 | 87.5 | [8 empty] | 32 | 20
Metal | Aluminium | Casting Alloys |  | Machinery's Handbook 27th edition, Pg. 576 | 355.0-T7 |  |  |  | 35000 |  | 241.3166 |  |  | 85 | [8 empty] | 35
Metal | Aluminium | Casting Alloys |  | Machinery's Handbook 27th edition, Pg. 576 | 355.0-T71 |  |  |  | 30000 | 22000 | 206.8428 | 151.68472 |  | 77.5 | [8 empty] | 30 | 22
Metal | Aluminium | Casting Alloys |  | Machinery's Handbook 27th edition, Pg. 576 | C355.0.0-T6 |  |  |  | 36000 | 25000 | 248.21136 | 172.369 | 2.5 | 90 | [8 empty] | 36 | 25
Metal | Aluminium | Casting Alloys |  | Machinery's Handbook 27th edition, Pg. 576 | 356.0-F |  |  |  | 19000 |  | 131.00044 |  | 2 | 55 | [8 empty] | 19
Metal | Aluminium | Casting Alloys |  | Machinery's Handbook 27th edition, Pg. 576 | 356.0-T51 |  |  |  | 23000 | 16000 | 158.57948 | 110.31616 |  | 60 | [8 empty] | 23 | 16
Metal | Aluminium | Casting Alloys |  | Machinery's Handbook 27th edition, Pg. 576 | 356.0-T6 |  |  |  | 30000 | 20000 | 206.8428 | 137.8952 | 3 | 72.5 | [8 empty] | 30 | 20
Metal | Aluminium | Casting Alloys |  | Machinery's Handbook 27th edition, Pg. 576 | 356.0-T7 |  |  |  | 31000 | 29000 | 213.73756 | 199.94804 |  | 75 | [8 empty] | 31 | 29
Metal | Aluminium | Casting Alloys |  | Machinery's Handbook 27th edition, Pg. 576 | 356.0-T71 |  |  |  | 25000 | 18000 | 172.369 | 124.10568 | 3 | 60 | [8 empty] | 25 | 18
Metal | Aluminium | Casting Alloys |  | Machinery's Handbook 27th edition, Pg. 576 | A356.0.0-T6 |  |  |  | 34000 | 24000 | 234.42184 | 165.47424 | 3.5 | 87.5 | [8 empty] | 34 | 24
Metal | Aluminium | Casting Alloys |  | Machinery's Handbook 27th edition, Pg. 576 | 443.0-F |  |  |  | 17000 | 7000 | 117.21092 | 48.26332 | 3 | 40 | [8 empty] | 17 | 7
Metal | Aluminium | Casting Alloys |  | Machinery's Handbook 27th edition, Pg. 576 | B443.0.0-F |  |  |  | 17000 | 6000 | 117.21092 | 41.36856 | 3 | 40 | [8 empty] | 17 | 6
Metal | Aluminium | Casting Alloys |  | Machinery's Handbook 27th edition, Pg. 576 | 512.0-F |  |  |  | 17000 | 10000 | 117.21092 | 68.9476 |  | 50 | [8 empty] | 17 | 10
Metal | Aluminium | Casting Alloys |  | Machinery's Handbook 27th edition, Pg. 576 | 514.0-F |  |  |  | 22000 | 9000 | 151.68472 | 62.05284 | 6 | 50 | [8 empty] | 22 | 9
Metal | Aluminium | Casting Alloys |  | Machinery's Handbook 27th edition, Pg. 576 | 520.0-T4c |  |  |  | 42000 | 22000 | 289.57992 | 151.68472 | 12 | 75 | [8 empty] | 42 | 22
Metal | Aluminium | Casting Alloys |  | Machinery's Handbook 27th edition, Pg. 576 | 535.0-F or T5 |  |  |  | 35000 | 18000 | 241.3166 | 124.10568 | 9 | 75 | [8 empty] | 35 | 18
Metal | Aluminium | Casting Alloys |  | Machinery's Handbook 27th edition, Pg. 576 | 705.0-F or T5 |  |  |  | 30000 | 17000 | 206.8428 | 117.21092 | 5 | 65 | [8 empty] | 30 | 17
Metal | Aluminium | Casting Alloys |  | Machinery's Handbook 27th edition, Pg. 576 | 707.0-T5 |  |  |  | 33000 | 22000 | 227.52708 | 151.68472 | 2 | 85 | [8 empty] | 33 | 22
Metal | Aluminium | Casting Alloys |  | Machinery's Handbook 27th edition, Pg. 576 | 707.0-T7 |  |  |  | 37000 | 30000 | 255.10612 | 206.8428 | 1 | 80 | [8 empty] | 37 | 30
Metal | Aluminium | Casting Alloys |  | Machinery's Handbook 27th edition, Pg. 576 | 710.0-F or T5 |  |  |  | 32000 | 20000 | 220.63232 | 137.8952 | 2 | 75 | [8 empty] | 32 | 20
Metal | Aluminium | Casting Alloys |  | Machinery's Handbook 27th edition, Pg. 576 | 712.0-F or T5 |  |  |  | 34000 | 25000 | 234.42184 | 172.369 | 4 | 75 | [8 empty] | 34 | 25
Metal | Aluminium | Casting Alloys |  | Machinery's Handbook 27th edition, Pg. 576 | 713.0-F or T5 |  |  |  | 32000 | 22000 | 220.63232 | 151.68472 | 3 | 75 | [8 empty] | 32 | 22
Metal | Aluminium | Casting Alloys |  | Machinery's Handbook 27th edition, Pg. 576 | 771.0-T5 |  |  |  | 42000 | 38000 | 289.57992 | 262.00088 | 1.5 | 100 | [8 empty] | 42 | 38
Metal | Aluminium | Casting Alloys |  | Machinery's Handbook 27th edition, Pg. 576 | 771.0-T51 |  |  |  | 32000 | 27000 | 220.63232 | 186.15852 | 3 | 85 | [8 empty] | 32 | 27
Metal | Aluminium | Casting Alloys |  | Machinery's Handbook 27th edition, Pg. 576 | 771.0-T52 |  |  |  | 36000 | 30000 | 248.21136 | 206.8428 | 1.5 | 85 | [8 empty] | 36 | 30
Metal | Aluminium | Casting Alloys |  | Machinery's Handbook 27th edition, Pg. 576 | 771.0-T53 |  |  |  | 36000 | 27000 | 248.21136 | 186.15852 | 1.5 | [9 empty] | 36 | 27
Metal | Aluminium | Casting Alloys |  | Machinery's Handbook 27th edition, Pg. 576 | 771.0-T6 |  |  |  | 42000 | 35000 | 289.57992 | 241.3166 | 5 | 90 | [8 empty] | 42 | 35
Metal | Aluminium | Casting Alloys |  | Machinery's Handbook 27th edition, Pg. 576 | 771.0-T71 |  |  |  | 48000 | 45000 | 330.94848 | 310.2642 | 2 | 120 | [8 empty] | 48 | 45
Metal | Aluminium | Casting Alloys |  | Machinery's Handbook 27th edition, Pg. 576 | 850.0-T5 |  |  |  | 16000 |  | 110.31616 |  | 5 | 45 | [8 empty] | 16
Metal | Aluminium | Casting Alloys |  | Machinery's Handbook 27th edition, Pg. 576 | 851.0-T5 |  |  |  | 17000 |  | 117.21092 |  | 3 | 45 | [8 empty] | 17
Metal | Aluminium | Casting Alloys |  | Machinery's Handbook 27th edition, Pg. 577 | 204.0-T4 |  |  |  | 48000 | 29000 | 330.94848 | 199.94804 | 8 | [9 empty] | 48 | 29
Metal | Aluminium | Casting Alloys |  | Machinery's Handbook 27th edition, Pg. 577 | 208.0-T4 |  |  |  | 33000 | 15000 | 227.52708 | 103.4214 | 4.5 | 75 | [8 empty] | 33 | 15
Metal | Aluminium | Casting Alloys |  | Machinery's Handbook 27th edition, Pg. 577 | 208.0-T6 |  |  |  | 35000 | 22000 | 241.3166 | 151.68472 | 2 | 90 | [8 empty] | 35 | 22
Metal | Aluminium | Casting Alloys |  | Machinery's Handbook 27th edition, Pg. 577 | 208.0-T7 |  |  |  | 33000 | 16000 | 227.52708 | 110.31616 | 3 | 80 | [8 empty] | 33 | 16
Metal | Aluminium | Casting Alloys |  | Machinery's Handbook 27th edition, Pg. 577 | 222.0-T551 |  |  |  | 30000 |  | 206.8428 |  |  | 115 | [8 empty] | 30
Metal | Aluminium | Casting Alloys |  | Machinery's Handbook 27th edition, Pg. 577 | 222.0-T65 |  |  |  | 40000 |  | 275.7904 |  |  | 140 | [8 empty] | 40
Metal | Aluminium | Casting Alloys |  | Machinery's Handbook 27th edition, Pg. 577 | 242.0-T571 |  |  |  | 34000 |  | 234.42184 |  |  | 105 | [8 empty] | 34
Metal | Aluminium | Casting Alloys |  | Machinery's Handbook 27th edition, Pg. 577 | 242.0-T61 |  |  |  | 40000 |  | 275.7904 |  |  | 110 | [8 empty] | 40
Metal | Aluminium | Casting Alloys |  | Machinery's Handbook 27th edition, Pg. 577 | 296.0-T6 |  |  |  | 35000 |  | 241.3166 |  | 2 | 90 | [8 empty] | 35
Metal | Aluminium | Casting Alloys |  | Machinery's Handbook 27th edition, Pg. 577 | 308.0-F |  |  |  | 24000 |  | 165.47424 |  |  | 70 | [8 empty] | 24
Metal | Aluminium | Casting Alloys |  | Machinery's Handbook 27th edition, Pg. 577 | 319.0-F |  |  |  | 28000 | 14000 | 193.05328 | 96.52664 | 1.5 | 85 | [8 empty] | 28 | 14
Metal | Aluminium | Casting Alloys |  | Machinery's Handbook 27th edition, Pg. 577 | 319.0-T6 |  |  |  | 34000 |  | 234.42184 |  | 2 | 90 | [8 empty] | 34
Metal | Aluminium | Casting Alloys |  | Machinery's Handbook 27th edition, Pg. 577 | 332.0-T5 |  |  |  | 31000 |  | 213.73756 |  |  | 105 | [8 empty] | 31
Metal | Aluminium | Casting Alloys |  | Machinery's Handbook 27th edition, Pg. 577 | 333.0-F |  |  |  | 28000 |  | 193.05328 |  |  | 82.5 | [8 empty] | 28
Metal | Aluminium | Casting Alloys |  | Machinery's Handbook 27th edition, Pg. 577 | 333.0-T5 |  |  |  | 30000 |  | 206.8428 |  |  | 87.5 | [8 empty] | 30
Metal | Aluminium | Casting Alloys |  | Machinery's Handbook 27th edition, Pg. 577 | 333.0-T6 |  |  |  | 35000 |  | 241.3166 |  |  | 100 | [8 empty] | 35
Metal | Aluminium | Casting Alloys |  | Machinery's Handbook 27th edition, Pg. 577 | 333.0-T7 |  |  |  | 31000 |  | 213.73756 |  |  | 90 | [8 empty] | 31
Metal | Aluminium | Casting Alloys |  | Machinery's Handbook 27th edition, Pg. 577 | 336.0-T551 |  |  |  | 31000 |  | 213.73756 |  |  | 105 | [8 empty] | 31
Metal | Aluminium | Casting Alloys |  | Machinery's Handbook 27th edition, Pg. 577 | 336.0-T65 |  |  |  | 40000 |  | 275.7904 |  |  | 125 | [8 empty] | 40
Metal | Aluminium | Casting Alloys |  | Machinery's Handbook 27th edition, Pg. 577 | 354.0-T61 |  |  |  | 48000 | 37000 | 330.94848 | 255.10612 | 3 | [9 empty] | 48 | 37
Metal | Aluminium | Casting Alloys |  | Machinery's Handbook 27th edition, Pg. 577 | 354.0-T62 |  |  |  | 52000 | 42000 | 358.52752 | 289.57992 | 2 | [9 empty] | 52 | 42
Metal | Aluminium | Casting Alloys |  | Machinery's Handbook 27th edition, Pg. 577 | 355.0-T51 |  |  |  | 27000 |  | 186.15852 |  |  | 75 | [8 empty] | 27
Metal | Aluminium | Casting Alloys |  | Machinery's Handbook 27th edition, Pg. 577 | 355.0-T6 |  |  |  | 37000 |  | 255.10612 |  | 1.5 | 90 | [8 empty] | 37
Metal | Aluminium | Casting Alloys |  | Machinery's Handbook 27th edition, Pg. 577 | 355.0-T62 |  |  |  | 42000 |  | 289.57992 |  |  | 105 | [8 empty] | 42
Metal | Aluminium | Casting Alloys |  | Machinery's Handbook 27th edition, Pg. 577 | 355.0-T7 |  |  |  | 36000 |  | 248.21136 |  |  | 85 | [8 empty] | 36
Metal | Aluminium | Casting Alloys |  | Machinery's Handbook 27th edition, Pg. 577 | 355.0-T71 |  |  |  | 34000 | 27000 | 234.42184 | 186.15852 |  | 80 | [8 empty] | 34 | 27
Metal | Aluminium | Casting Alloys |  | Machinery's Handbook 27th edition, Pg. 577 | C355.0.0-T61 |  |  |  | 40000 | 30000 | 275.7904 | 206.8428 | 3 | 90 | [8 empty] | 40 | 30
Metal | Aluminium | Casting Alloys |  | Machinery's Handbook 27th edition, Pg. 577 | 356.0-F |  |  |  | 21000 |  | 144.78996 |  | 3 | 55 | [8 empty] | 21
Metal | Aluminium | Casting Alloys |  | Machinery's Handbook 27th edition, Pg. 577 | 356.0-T51 |  |  |  | 25000 |  | 172.369 |  |  | 70 | [8 empty] | 25
Metal | Aluminium | Casting Alloys |  | Machinery's Handbook 27th edition, Pg. 577 | 356.0-T6 |  |  |  | 33000 | 22000 | 227.52708 | 151.68472 | 3 | 80 | [8 empty] | 33 | 22
Metal | Aluminium | Casting Alloys |  | Machinery's Handbook 27th edition, Pg. 577 | 356.0-T7 |  |  |  | 25000 |  | 172.369 |  | 3 | 75 | [8 empty] | 25
Metal | Aluminium | Casting Alloys |  | Machinery's Handbook 27th edition, Pg. 577 | 356.0-T71 |  |  |  | 25000 |  | 172.369 |  | 3 | 75 | [8 empty] | 25
Metal | Aluminium | Casting Alloys |  | Machinery's Handbook 27th edition, Pg. 577 | A356.0.0-T61 |  |  |  | 37000 | 26000 | 255.10612 | 179.26376 | 5 | 85 | [8 empty] | 37 | 26
Metal | Aluminium | Casting Alloys |  | Machinery's Handbook 27th edition, Pg. 577 | 357.0-T6 |  |  |  | 45000 |  | 310.2642 |  | 3 | 90 | [8 empty] | 45
Metal | Aluminium | Casting Alloys |  | Machinery's Handbook 27th edition, Pg. 577 | A357.0.0-T61 |  |  |  | 45000 | 36000 | 310.2642 | 248.21136 | 3 | 100 | [8 empty] | 45 | 36
Metal | Aluminium | Casting Alloys |  | Machinery's Handbook 27th edition, Pg. 577 | 359.0-T61 |  |  |  | 45000 | 34000 | 310.2642 | 234.42184 | 4 | 90 | [8 empty] | 45 | 34
Metal | Aluminium | Casting Alloys |  | Machinery's Handbook 27th edition, Pg. 577 | 359.0-T62 |  |  |  | 47000 | 38000 | 324.05372 | 262.00088 | 3 | 100 | [8 empty] | 47 | 38
Metal | Aluminium | Casting Alloys |  | Machinery's Handbook 27th edition, Pg. 577 | 443.0-F |  |  |  | 21000 | 7000 | 144.78996 | 48.26332 | 2 | 45 | [8 empty] | 21 | 7
Metal | Aluminium | Casting Alloys |  | Machinery's Handbook 27th edition, Pg. 577 | B443.0.0-F |  |  |  | 21000 | 6000 | 144.78996 | 41.36856 | 2.5 | 45 | [8 empty] | 21 | 6
Metal | Aluminium | Casting Alloys |  | Machinery's Handbook 27th edition, Pg. 577 | A444.0.0-T4 |  |  |  | 20000 |  | 137.8952 |  | 20 | [9 empty] | 20
Metal | Aluminium | Casting Alloys |  | Machinery's Handbook 27th edition, Pg. 577 | 513.0-F |  |  |  | 22000 | 12000 | 151.68472 | 82.73712 | 2.5 | 60 | [8 empty] | 22 | 12
Metal | Aluminium | Casting Alloys |  | Machinery's Handbook 27th edition, Pg. 577 | 535.0-F |  |  |  | 35000 | 18000 | 241.3166 | 124.10568 | 8 | 75 | [8 empty] | 35 | 18
Metal | Aluminium | Casting Alloys |  | Machinery's Handbook 27th edition, Pg. 577 | 705.0-T5 |  |  |  | 37000 | 17000 | 255.10612 | 117.21092 | 10 | 70 | [8 empty] | 37 | 17
Metal | Aluminium | Casting Alloys |  | Machinery's Handbook 27th edition, Pg. 577 | 707.0-T7 |  |  |  | 45000 | 35000 | 310.2642 | 241.3166 | 3 | 95 | [8 empty] | 45 | 35
Metal | Aluminium | Casting Alloys |  | Machinery's Handbook 27th edition, Pg. 577 | 711.0-T1 |  |  |  | 28000 | 18000 | 193.05328 | 124.10568 | 7 | 70 | [8 empty] | 28 | 18
Metal | Aluminium | Casting Alloys |  | Machinery's Handbook 27th edition, Pg. 577 | 713.0-T5 |  |  |  | 32000 | 22000 | 220.63232 | 151.68472 | 4 | 75 | [8 empty] | 32 | 22
Metal | Aluminium | Casting Alloys |  | Machinery's Handbook 27th edition, Pg. 577 | 850.0-T5 |  |  |  | 18000 |  | 124.10568 |  | 8 | 45 | [8 empty] | 18
Metal | Aluminium | Casting Alloys |  | Machinery's Handbook 27th edition, Pg. 577 | 851.0-T5 |  |  |  | 17000 |  | 117.21092 |  | 3 | 45 | [8 empty] | 17
Metal | Aluminium | Casting Alloys |  | Machinery's Handbook 27th edition, Pg. 577 | 851.0-T6 |  |  |  | 18000 |  | 124.10568 |  | 8 | [9 empty] | 18
Metal | Aluminium | Casting Alloys |  | Machinery's Handbook 27th edition, Pg. 577 | 852.0-T5 |  |  |  | 27000 |  | 186.15852 |  | 3 | 70 | [8 empty] | 27
Metal | Aluminium | Wrought Alloys |  | Machinery's Handbook 27th edition, Pg. 580 | 1060-O |  |  |  | 10000 | 4000 | 68.9476 | 27.57904 | 43 | 19 |  |  |  |  | 7 | 48.26331 | 3 | 20.68428 | 10 | 4
Metal | Aluminium | Wrought Alloys |  | Machinery's Handbook 27th edition, Pg. 580 | 1060-H12 |  |  |  | 12000 | 11000 | 82.73712 | 75.84236 | 16 | 23 |  |  |  |  | 8 | 55.15807 | 4 | 27.57904 | 12 | 11
Metal | Aluminium | Wrought Alloys |  | Machinery's Handbook 27th edition, Pg. 580 | 1060-H14 |  |  |  | 14000 | 13000 | 96.52664 | 89.63188 | 12 | 26 |  |  |  |  | 9 | 62.05283 | 5 | 34.4738 | 14 | 13
Metal | Aluminium | Wrought Alloys |  | Machinery's Handbook 27th edition, Pg. 580 | 1060-H16 |  |  |  | 16000 | 15000 | 110.31616 | 103.4214 | 8 | 30 |  |  |  |  | 10 | 68.94759 | 6.5 | 44.81593 | 16 | 15
Metal | Aluminium | Wrought Alloys |  | Machinery's Handbook 27th edition, Pg. 580 | 1060-H18 |  |  |  | 19000 | 18000 | 131.00044 | 124.10568 | 6 | 35 |  |  |  |  | 11 | 75.84235 | 6.5 | 44.81593 | 19 | 18
Metal | Aluminium | Wrought Alloys |  | Machinery's Handbook 27th edition, Pg. 580 | 1100-O |  |  |  | 13000 | 5000 | 89.63188 | 34.4738 | 40 | 23 |  |  |  |  | 9 | 62.05283 | 5 | 34.4738 | 13 | 5
Metal | Aluminium | Wrought Alloys |  | Machinery's Handbook 27th edition, Pg. 580 | 1100-H12 |  |  |  | 16000 | 15000 | 110.31616 | 103.4214 | 18.5 | 28 |  |  |  |  | 10 | 68.94759 | 6 | 41.36855 | 16 | 15
Metal | Aluminium | Wrought Alloys |  | Machinery's Handbook 27th edition, Pg. 580 | 1100-H14 |  |  |  | 18000 | 17000 | 124.10568 | 117.21092 | 14.5 | 32 |  |  |  |  | 11 | 75.84235 | 7 | 48.26331 | 18 | 17
Metal | Aluminium | Wrought Alloys |  | Machinery's Handbook 27th edition, Pg. 580 | 1100-H16 |  |  |  | 21000 | 20000 | 144.78996 | 137.8952 | 11.5 | 38 |  |  |  |  | 12 | 82.73711 | 9 | 62.05283 | 21 | 20
Metal | Aluminium | Wrought Alloys |  | Machinery's Handbook 27th edition, Pg. 580 | 1100-H18 |  |  |  | 24000 | 22000 | 165.47424 | 151.68472 | 10 | 44 |  |  |  |  | 13 | 89.63187 | 9 | 62.05283 | 24 | 22
Metal | Aluminium | Wrought Alloys |  | Machinery's Handbook 27th edition, Pg. 580 | 1350-O |  |  |  | 12000 | 4000 | 82.73712 | 27.57904 | [6 empty] | 8 | 55.15807 |  |  | 12 | 4
Metal | Aluminium | Wrought Alloys |  | Machinery's Handbook 27th edition, Pg. 580 | 1350-H12 |  |  |  | 14000 | 12000 | 96.52664 | 82.73712 | [6 empty] | 9 | 62.05283 |  |  | 14 | 12
Metal | Aluminium | Wrought Alloys |  | Machinery's Handbook 27th edition, Pg. 580 | 1350-H14 |  |  |  | 16000 | 14000 | 110.31616 | 96.52664 | [6 empty] | 10 | 68.94759 |  |  | 16 | 14
Metal | Aluminium | Wrought Alloys |  | Machinery's Handbook 27th edition, Pg. 580 | 1350-H16 |  |  |  | 18000 | 16000 | 124.10568 | 110.31616 | [6 empty] | 11 | 75.84235 |  |  | 18 | 16
Metal | Aluminium | Wrought Alloys |  | Machinery's Handbook 27th edition, Pg. 580 | 1350-H19 |  |  |  | 27000 | 24000 | 186.15852 | 165.47424 | [6 empty] | 15 | 103.4214 | 7 | 48.26331 | 27 | 24
Metal | Aluminium | Wrought Alloys |  | Machinery's Handbook 27th edition, Pg. 580 | 2011-T3 |  |  |  | 55000 | 43000 | 379.2118 | 296.47468 | 15 | 95 |  |  |  |  | 32 | 220.6323 | 18 | 124.1057 | 55 | 43
Metal | Aluminium | Wrought Alloys |  | Machinery's Handbook 27th edition, Pg. 580 | 2011-T8 |  |  |  | 59000 | 45000 | 406.79084 | 310.2642 | 12 | 100 |  |  |  |  | 35 | 241.3166 | 18 | 124.1057 | 59 | 45
Metal | Aluminium | Wrought Alloys |  | Machinery's Handbook 27th edition, Pg. 580 | 2014-O |  |  |  | 27000 | 14000 | 186.15852 | 96.52664 | 18 | 45 |  |  |  |  | 18 | 124.1057 | 13 | 89.63187 | 27 | 14
Metal | Aluminium | Wrought Alloys |  | Machinery's Handbook 27th edition, Pg. 580 | 2014-T4, T451 |  |  |  | 62000 | 42000 | 427.47512 | 289.57992 | 20 | 105 |  |  |  |  | 38 | 262.0008 | 20 | 137.8952 | 62 | 42
Metal | Aluminium | Wrought Alloys |  | Machinery's Handbook 27th edition, Pg. 580 | 2014-T6, T651 |  |  |  | 70000 | 60000 | 482.6332 | 413.6856 | 13 | 135 |  |  |  |  | 42 | 289.5799 | 18 | 124.1057 | 70 | 60
Metal | Aluminium | Wrought Alloys |  | Machinery's Handbook 27th edition, Pg. 580 | Alclad 2014-O |  |  |  | 25000 | 10000 | 172.369 | 68.9476 | 21 | [5 empty] | 18 | 124.1057 |  |  | 25 | 10
Metal | Aluminium | Wrought Alloys |  | Machinery's Handbook 27th edition, Pg. 580 | Alclad 2014-T3 |  |  |  | 63000 | 40000 | 434.36988 | 275.7904 | 20 | [5 empty] | 37 | 255.1061 |  |  | 63 | 40
Metal | Aluminium | Wrought Alloys |  | Machinery's Handbook 27th edition, Pg. 580 | Alclad 2014-T4, T451 |  |  |  | 61000 | 37000 | 420.58036 | 255.10612 | 22 | [5 empty] | 37 | 255.1061 |  |  | 61 | 37
Metal | Aluminium | Wrought Alloys |  | Machinery's Handbook 27th edition, Pg. 580 | Alclad 2014-T6, T651 |  |  |  | 68000 | 60000 | 468.84368 | 413.6856 | 10 | [5 empty] | 41 | 282.6851 |  |  | 68 | 60
Metal | Aluminium | Wrought Alloys |  | Machinery's Handbook 27th edition, Pg. 580 | 2017-O |  |  |  | 26000 | 10000 | 179.26376 | 68.9476 | 22 | 45 |  |  |  |  | 18 | 124.1057 | 13 | 89.63187 | 26 | 10
Metal | Aluminium | Wrought Alloys |  | Machinery's Handbook 27th edition, Pg. 580 | 2017-T4, T451 |  |  |  | 62000 | 40000 | 427.47512 | 275.7904 | 22 | 105 |  |  |  |  | 38 | 262.0008 | 18 | 124.1057 | 62 | 40
Metal | Aluminium | Wrought Alloys |  | Machinery's Handbook 27th edition, Pg. 580 | 2018-T61 |  |  |  | 61000 | 46000 | 420.58036 | 317.15896 | 12 | 120 |  |  |  |  | 39 | 268.8956 | 17 | 117.2109 | 61 | 46
Metal | Aluminium | Wrought Alloys |  | Machinery's Handbook 27th edition, Pg. 580 | 2024-O |  |  |  | 27000 | 11000 | 186.15852 | 75.84236 | 21 | 47 |  |  |  |  | 18 | 124.1057 | 13 | 89.63187 | 27 | 11
Metal | Aluminium | Wrought Alloys |  | Machinery's Handbook 27th edition, Pg. 580 | 2024-T3 |  |  |  | 70000 | 50000 | 482.6332 | 344.738 | 18 | 120 |  |  |  |  | 41 | 282.6851 | 20 | 137.8952 | 70 | 50
Metal | Aluminium | Wrought Alloys |  | Machinery's Handbook 27th edition, Pg. 580 | 2024-T4, T351 |  |  |  | 68000 | 47000 | 468.84368 | 324.05372 | 19.5 | 120 |  |  |  |  | 41 | 282.6851 | 20 | 137.8952 | 68 | 47
Metal | Aluminium | Wrought Alloys |  | Machinery's Handbook 27th edition, Pg. 580 | 2024-T361d |  |  |  | 72000 | 57000 | 496.42272 | 393.00132 | 13 | 130 |  |  |  |  | 42 | 289.5799 | 18 | 124.1057 | 72 | 57
Metal | Aluminium | Wrought Alloys |  | Machinery's Handbook 27th edition, Pg. 580 | Alclad 2024-O |  |  |  | 26000 | 11000 | 179.26376 | 75.84236 | 20 | [5 empty] | 18 | 124.1057 |  |  | 26 | 11
Metal | Aluminium | Wrought Alloys |  | Machinery's Handbook 27th edition, Pg. 580 | Alclad 2024-T3 |  |  |  | 65000 | 45000 | 448.1594 | 310.2642 | 18 | [5 empty] | 40 | 275.7904 |  |  | 65 | 45
Metal | Aluminium | Wrought Alloys |  | Machinery's Handbook 27th edition, Pg. 580 | Alclad 2024-T4, T351 |  |  |  | 64000 | 42000 | 441.26464 | 289.57992 | 19 | [5 empty] | 40 | 275.7904 |  |  | 64 | 42
Metal | Aluminium | Wrought Alloys |  | Machinery's Handbook 27th edition, Pg. 580 | Alclad 2024-T361 |  |  |  | 67000 | 53000 | 461.94892 | 365.42228 | 11 | [5 empty] | 41 | 282.6851 |  |  | 67 | 53
Metal | Aluminium | Wrought Alloys |  | Machinery's Handbook 27th edition, Pg. 580 | Alclad 2024-T81, T851 |  |  |  | 65000 | 60000 | 448.1594 | 413.6856 | 6 | [5 empty] | 40 | 275.7904 |  |  | 65 | 60
Metal | Aluminium | Wrought Alloys |  | Machinery's Handbook 27th edition, Pg. 580 | Alclad 2024-T861 |  |  |  | 70000 | 66000 | 482.6332 | 455.05416 | 6 | [5 empty] | 42 | 289.5799 |  |  | 70 | 66
Metal | Aluminium | Wrought Alloys |  | Machinery's Handbook 27th edition, Pg. 580 | 2025-T6 |  |  |  | 58000 | 37000 | 399.89608 | 255.10612 | 19 | 110 |  |  |  |  | 35 | 241.3166 | 18 | 124.1057 | 58 | 37
Metal | Aluminium | Wrought Alloys |  | Machinery's Handbook 27th edition, Pg. 580 | 2036-T4 |  |  |  | 49000 | 28000 | 337.84324 | 193.05328 | 24 | [7 empty] | 18e |  | 49 | 28
Metal | Aluminium | Wrought Alloys |  | Machinery's Handbook 27th edition, Pg. 580 | 2117-T4 |  |  |  | 43000 | 24000 | 296.47468 | 165.47424 | 27 | 70 |  |  |  |  | 28 | 193.0533 | 14 | 96.52663 | 43 | 24
Metal | Aluminium | Wrought Alloys |  | Machinery's Handbook 27th edition, Pg. 580 | 2218-T72 |  |  |  | 48000 | 37000 | 330.94848 | 255.10612 | 11 | 95 |  |  |  |  | 30 | 206.8428 |  |  | 48 | 37
Metal | Aluminium | Wrought Alloys |  | Machinery's Handbook 27th edition, Pg. 580 | 2219-O |  |  |  | 25000 | 11000 | 172.369 | 75.84236 | 18 | [9 empty] | 25 | 11
Metal | Aluminium | Wrought Alloys |  | Machinery's Handbook 27th edition, Pg. 580 | 2219-T42 |  |  |  | 52000 | 27000 | 358.52752 | 186.15852 | 20 | [9 empty] | 52 | 27
Metal | Aluminium | Wrought Alloys |  | Machinery's Handbook 27th edition, Pg. 580 | 2219-T31, T351 |  |  |  | 52000 | 36000 | 358.52752 | 248.21136 | 17 | [9 empty] | 52 | 36
Metal | Aluminium | Wrought Alloys |  | Machinery's Handbook 27th edition, Pg. 580 | 2219-T37 |  |  |  | 57000 | 46000 | 393.00132 | 317.15896 | 11 | [9 empty] | 57 | 46
Metal | Aluminium | Wrought Alloys |  | Machinery's Handbook 27th edition, Pg. 580 | 2219-T62 |  |  |  | 60000 | 42000 | 413.6856 | 289.57992 | 10 | [7 empty] | 15 | 103.4214 | 60 | 42
Metal | Aluminium | Wrought Alloys |  | Machinery's Handbook 27th edition, Pg. 580 | 2219-T81, T851 |  |  |  | 66000 | 51000 | 455.05416 | 351.63276 | 10 | [7 empty] | 15 | 103.4214 | 66 | 51
Metal | Aluminium | Wrought Alloys |  | Machinery's Handbook 27th edition, Pg. 580 | 2219-T87 |  |  |  | 69000 | 57000 | 475.73844 | 393.00132 | 10 | [7 empty] | 15 | 103.4214 | 69 | 57
Metal | Aluminium | Wrought Alloys |  | Machinery's Handbook 27th edition, Pg. 580 | 3003-O |  |  |  | 16000 | 6000 | 110.31616 | 41.36856 | 35 | 28 |  |  |  |  | 11 | 75.84235 | 7 | 48.26331 | 16 | 6
Metal | Aluminium | Wrought Alloys |  | Machinery's Handbook 27th edition, Pg. 581 | 3003-H12 |  |  |  | 19000 | 18000 | 131.00044 | 124.10568 | 15 | 35 |  |  |  |  | 12 | 82.73711 | 8 | 55.15807 | 19 | 18
Metal | Aluminium | Wrought Alloys |  | Machinery's Handbook 27th edition, Pg. 581 | 3003-H14 |  |  |  | 22000 | 21000 | 151.68472 | 144.78996 | 12 | 40 |  |  |  |  | 14 | 96.52663 | 9 | 62.05283 | 22 | 21
Metal | Aluminium | Wrought Alloys |  | Machinery's Handbook 27th edition, Pg. 581 | 3003-H16 |  |  |  | 26000 | 25000 | 179.26376 | 172.369 | 9.5 | 47 |  |  |  |  | 15 | 103.4214 | 10 | 68.94759 | 26 | 25
Metal | Aluminium | Wrought Alloys |  | Machinery's Handbook 27th edition, Pg. 581 | 3003-H18 |  |  |  | 29000 | 27000 | 199.94804 | 186.15852 | 7 | 55 |  |  |  |  | 16 | 110.3161 | 10 | 68.94759 | 29 | 27
Metal | Aluminium | Wrought Alloys |  | Machinery's Handbook 27th edition, Pg. 581 | Alclad 3003-O |  |  |  | 16000 | 6000 | 110.31616 | 41.36856 | 35 | [5 empty] | 11 | 75.84235 |  |  | 16 | 6
Metal | Aluminium | Wrought Alloys |  | Machinery's Handbook 27th edition, Pg. 581 | Alclad 3003-H12 |  |  |  | 19000 | 18000 | 131.00044 | 124.10568 | 15 | [5 empty] | 12 | 82.73711 |  |  | 19 | 18
Metal | Aluminium | Wrought Alloys |  | Machinery's Handbook 27th edition, Pg. 581 | Alclad 3003-H14 |  |  |  | 22000 | 21000 | 151.68472 | 144.78996 | 12 | [5 empty] | 14 | 96.52663 |  |  | 22 | 21
Metal | Aluminium | Wrought Alloys |  | Machinery's Handbook 27th edition, Pg. 581 | Alclad 3003-H16 |  |  |  | 26000 | 25000 | 179.26376 | 172.369 | 9.5 | [5 empty] | 15 | 103.4214 |  |  | 26 | 25
Metal | Aluminium | Wrought Alloys |  | Machinery's Handbook 27th edition, Pg. 581 | Alclad 3003-H18 |  |  |  | 29000 | 27000 | 199.94804 | 186.15852 | 7 | [5 empty] | 16 | 110.3161 |  |  | 29 | 27
Metal | Aluminium | Wrought Alloys |  | Machinery's Handbook 27th edition, Pg. 581 | 3004-O |  |  |  | 26000 | 10000 | 179.26376 | 68.9476 | 22.5 | 45 |  |  |  |  | 16 | 110.3161 | 14 | 96.52663 | 26 | 10
Metal | Aluminium | Wrought Alloys |  | Machinery's Handbook 27th edition, Pg. 581 | 3004-H32 |  |  |  | 31000 | 25000 | 213.73756 | 172.369 | 13.5 | 52 |  |  |  |  | 17 | 117.2109 | 15 | 103.4214 | 31 | 25
Metal | Aluminium | Wrought Alloys |  | Machinery's Handbook 27th edition, Pg. 581 | 3004-H34 |  |  |  | 35000 | 29000 | 241.3166 | 199.94804 | 10.5 | 63 |  |  |  |  | 18 | 124.1057 | 15 | 103.4214 | 35 | 29
Metal | Aluminium | Wrought Alloys |  | Machinery's Handbook 27th edition, Pg. 581 | 3004-H36 |  |  |  | 38000 | 33000 | 262.00088 | 227.52708 | 7 | 70 |  |  |  |  | 20 | 137.8952 | 16 | 110.3161 | 38 | 33
Metal | Aluminium | Wrought Alloys |  | Machinery's Handbook 27th edition, Pg. 581 | 3004-H38 |  |  |  | 41000 | 36000 | 282.68516 | 248.21136 | 5.5 | 77 |  |  |  |  | 21 | 144.7899 | 16 | 110.3161 | 41 | 36
Metal | Aluminium | Wrought Alloys |  | Machinery's Handbook 27th edition, Pg. 581 | Alclad 3004-O |  |  |  | 26000 | 10000 | 179.26376 | 68.9476 | 22.5 | [5 empty] | 16 | 110.3161 |  |  | 26 | 10
Metal | Aluminium | Wrought Alloys |  | Machinery's Handbook 27th edition, Pg. 581 | Alclad 3004-H32 |  |  |  | 31000 | 25000 | 213.73756 | 172.369 | 13.5 | [5 empty] | 17 | 117.2109 |  |  | 31 | 25
Metal | Aluminium | Wrought Alloys |  | Machinery's Handbook 27th edition, Pg. 581 | Alclad 3004-H34 |  |  |  | 35000 | 29000 | 241.3166 | 199.94804 | 10.5 | [5 empty] | 18 | 124.1057 |  |  | 35 | 29
Metal | Aluminium | Wrought Alloys |  | Machinery's Handbook 27th edition, Pg. 581 | Alclad 3004-H36 |  |  |  | 38000 | 33000 | 262.00088 | 227.52708 | 7 | [5 empty] | 20 | 137.8952 |  |  | 38 | 33
Metal | Aluminium | Wrought Alloys |  | Machinery's Handbook 27th edition, Pg. 581 | Alclad 3004-H38 |  |  |  | 41000 | 36000 | 282.68516 | 248.21136 | 5.5 | [5 empty] | 21 | 144.7899 |  |  | 41 | 36
Metal | Aluminium | Wrought Alloys |  | Machinery's Handbook 27th edition, Pg. 581 | 3105-O |  |  |  | 17000 | 8000 | 117.21092 | 55.15808 | 24 | [5 empty] | 12 | 82.73711 |  |  | 17 | 8
Metal | Aluminium | Wrought Alloys |  | Machinery's Handbook 27th edition, Pg. 581 | 3105-H12 |  |  |  | 22000 | 19000 | 151.68472 | 131.00044 | 7 | [5 empty] | 14 | 96.52663 |  |  | 22 | 19
Metal | Aluminium | Wrought Alloys |  | Machinery's Handbook 27th edition, Pg. 581 | 3105-H14 |  |  |  | 25000 | 22000 | 172.369 | 151.68472 | 5 | [5 empty] | 15 | 103.4214 |  |  | 25 | 22
Metal | Aluminium | Wrought Alloys |  | Machinery's Handbook 27th edition, Pg. 581 | 3105-H16 |  |  |  | 28000 | 25000 | 193.05328 | 172.369 | 4 | [5 empty] | 16 | 110.3161 |  |  | 28 | 25
Metal | Aluminium | Wrought Alloys |  | Machinery's Handbook 27th edition, Pg. 581 | 3105-H18 |  |  |  | 31000 | 28000 | 213.73756 | 193.05328 | 3 | [5 empty] | 17 | 117.2109 |  |  | 31 | 28
Metal | Aluminium | Wrought Alloys |  | Machinery's Handbook 27th edition, Pg. 581 | 3105-H25 |  |  |  | 26000 | 23000 | 179.26376 | 158.57948 | 8 | [5 empty] | 15 | 103.4214 |  |  | 26 | 23
Metal | Aluminium | Wrought Alloys |  | Machinery's Handbook 27th edition, Pg. 581 | 4032-T6 |  |  |  | 55000 | 46000 | 379.2118 | 317.15896 | 9 | 120 |  |  |  |  | 38 | 262.0008 | 16 | 110.3161 | 55 | 46
Metal | Aluminium | Wrought Alloys |  | Machinery's Handbook 27th edition, Pg. 581 | 5005-O |  |  |  | 18000 | 6000 | 124.10568 | 41.36856 | 25 | 28 |  |  |  |  | 11 | 75.84235 |  |  | 18 | 6
Metal | Aluminium | Wrought Alloys |  | Machinery's Handbook 27th edition, Pg. 581 | 5005-H12 |  |  |  | 20000 | 19000 | 137.8952 | 131.00044 | 10 | [5 empty] | 14 | 96.52663 |  |  | 20 | 19
Metal | Aluminium | Wrought Alloys |  | Machinery's Handbook 27th edition, Pg. 581 | 5005-H14 |  |  |  | 23000 | 22000 | 158.57948 | 151.68472 | 6 | [5 empty] | 14 | 96.52663 |  |  | 23 | 22
Metal | Aluminium | Wrought Alloys |  | Machinery's Handbook 27th edition, Pg. 581 | 5005-H16 |  |  |  | 26000 | 25000 | 179.26376 | 172.369 | 5 | [5 empty] | 15 | 103.4214 |  |  | 26 | 25
Metal | Aluminium | Wrought Alloys |  | Machinery's Handbook 27th edition, Pg. 581 | 5005-H18 |  |  |  | 29000 | 28000 | 199.94804 | 193.05328 | 4 | [5 empty] | 16 | 110.3161 |  |  | 29 | 28
Metal | Aluminium | Wrought Alloys |  | Machinery's Handbook 27th edition, Pg. 581 | 5005-H32 |  |  |  | 20000 | 17000 | 137.8952 | 117.21092 | 11 | 36 |  |  |  |  | 14 | 96.52663 |  |  | 20 | 17
Metal | Aluminium | Wrought Alloys |  | Machinery's Handbook 27th edition, Pg. 581 | 5005-H34 |  |  |  | 23000 | 20000 | 158.57948 | 137.8952 | 8 | 41 |  |  |  |  | 14 | 96.52663 |  |  | 23 | 20
Metal | Aluminium | Wrought Alloys |  | Machinery's Handbook 27th edition, Pg. 581 | 5005-H36 |  |  |  | 26000 | 24000 | 179.26376 | 165.47424 | 6 | 46 |  |  |  |  | 15 | 103.4214 |  |  | 26 | 24
Metal | Aluminium | Wrought Alloys |  | Machinery's Handbook 27th edition, Pg. 581 | 5005-H38 |  |  |  | 29000 | 27000 | 199.94804 | 186.15852 | 5 | 51 |  |  |  |  | 16 | 110.3161 |  |  | 29 | 27
Metal | Aluminium | Wrought Alloys |  | Machinery's Handbook 27th edition, Pg. 581 | 5050-O |  |  |  | 21000 | 8000 | 144.78996 | 55.15808 | 24 | 36 |  |  |  |  | 15 | 103.4214 | 12 | 82.73711 | 21 | 8
Metal | Aluminium | Wrought Alloys |  | Machinery's Handbook 27th edition, Pg. 581 | 5050-H32 |  |  |  | 25000 | 21000 | 172.369 | 144.78996 | 9 | 46 |  |  |  |  | 17 | 117.2109 | 13 | 89.63187 | 25 | 21
Metal | Aluminium | Wrought Alloys |  | Machinery's Handbook 27th edition, Pg. 581 | 5050-H34 |  |  |  | 28000 | 24000 | 193.05328 | 165.47424 | 8 | 53 |  |  |  |  | 18 | 124.1057 | 13 | 89.63187 | 28 | 24
Metal | Aluminium | Wrought Alloys |  | Machinery's Handbook 27th edition, Pg. 581 | 5050-H36 |  |  |  | 30000 | 26000 | 206.8428 | 179.26376 | 7 | 58 |  |  |  |  | 19 | 131.0004 | 14 | 96.52663 | 30 | 26
Metal | Aluminium | Wrought Alloys |  | Machinery's Handbook 27th edition, Pg. 581 | 5050-H38 |  |  |  | 32000 | 29000 | 220.63232 | 199.94804 | 6 | 63 |  |  |  |  | 20 | 137.8952 | 14 | 96.52663 | 32 | 29
Metal | Aluminium | Wrought Alloys |  | Machinery's Handbook 27th edition, Pg. 581 | 5052-O |  |  |  | 28000 | 13000 | 193.05328 | 89.63188 | 27.5 | 47 |  |  |  |  | 18 | 124.1057 | 16 | 110.3161 | 28 | 13
Metal | Aluminium | Wrought Alloys |  | Machinery's Handbook 27th edition, Pg. 581 | 5052-H32 |  |  |  | 33000 | 28000 | 227.52708 | 193.05328 | 15 | 60 |  |  |  |  | 20 | 137.8952 | 17 | 117.2109 | 33 | 28
Metal | Aluminium | Wrought Alloys |  | Machinery's Handbook 27th edition, Pg. 581 | 5052-H34 |  |  |  | 38000 | 31000 | 262.00088 | 213.73756 | 12 | 68 |  |  |  |  | 21 | 144.7899 | 18 | 124.1057 | 38 | 31
Metal | Aluminium | Wrought Alloys |  | Machinery's Handbook 27th edition, Pg. 581 | 5052-H36 |  |  |  | 40000 | 35000 | 275.7904 | 241.3166 | 9 | 73 |  |  |  |  | 23 | 158.5795 | 19 | 131.0004 | 40 | 35
Metal | Aluminium | Wrought Alloys |  | Machinery's Handbook 27th edition, Pg. 581 | 5052-H38 |  |  |  | 42000 | 37000 | 289.57992 | 255.10612 | 7.5 | 77 |  |  |  |  | 24 | 165.4742 | 20 | 137.8952 | 42 | 37
Metal | Aluminium | Wrought Alloys |  | Machinery's Handbook 27th edition, Pg. 581 | 5056-O |  |  |  | 42000 | 22000 | 289.57992 | 151.68472 | 35 | 65 |  |  |  |  | 26 | 179.2637 | 20 | 137.8952 | 42 | 22
Metal | Aluminium | Wrought Alloys |  | Machinery's Handbook 27th edition, Pg. 581 | 5056-H18 |  |  |  | 63000 | 59000 | 434.36988 | 406.79084 | 10 | 105 |  |  |  |  | 34 | 234.4218 | 22 | 151.6847 | 63 | 59
Metal | Aluminium | Wrought Alloys |  | Machinery's Handbook 27th edition, Pg. 581 | 5056-H38 |  |  |  | 60000 | 50000 | 413.6856 | 344.738 | 15 | 100 |  |  |  |  | 32 | 220.6323 | 22 | 151.6847 | 60 | 50
Metal | Aluminium | Wrought Alloys |  | Machinery's Handbook 27th edition, Pg. 581 | 5083-O |  |  |  | 42000 | 21000 | 289.57992 | 144.78996 | 22 | [5 empty] | 25 | 172.369 |  |  | 42 | 21
Metal | Aluminium | Wrought Alloys |  | Machinery's Handbook 27th edition, Pg. 582 | 5086-O |  |  |  | 38000 | 17000 | 262.00088 | 117.21092 | 22 | [5 empty] | 23 | 158.5795 |  |  | 38 | 17
Metal | Aluminium | Wrought Alloys |  | Machinery's Handbook 27th edition, Pg. 582 | 5086-H32, H116 |  |  |  | 42000 | 42000 | 289.57992 | 289.57992 | 21 | [9 empty] | 42 | 42
Metal | Aluminium | Wrought Alloys |  | Machinery's Handbook 27th edition, Pg. 582 | 5086-H34 |  |  |  | 47000 | 37000 | 324.05372 | 255.10612 | 10 | [5 empty] | 27 | 186.1585 |  |  | 47 | 37
Metal | Aluminium | Wrought Alloys |  | Machinery's Handbook 27th edition, Pg. 582 | 5086-H112 |  |  |  | 39000 | 19000 | 268.89564 | 131.00044 | 14 | [9 empty] | 39 | 19
Metal | Aluminium | Wrought Alloys |  | Machinery's Handbook 27th edition, Pg. 582 | 5154-O |  |  |  | 35000 | 17000 | 241.3166 | 117.21092 | 27 | 58 |  |  |  |  | 22 | 151.6847 | 17 | 117.2109 | 35 | 17
Metal | Aluminium | Wrought Alloys |  | Machinery's Handbook 27th edition, Pg. 582 | 5154-H32 |  |  |  | 39000 | 30000 | 268.89564 | 206.8428 | 15 | 67 |  |  |  |  | 22 | 151.6847 | 18 | 124.1057 | 39 | 30
Metal | Aluminium | Wrought Alloys |  | Machinery's Handbook 27th edition, Pg. 582 | 5154-H34 |  |  |  | 42000 | 33000 | 289.57992 | 227.52708 | 13 | 73 |  |  |  |  | 24 | 165.4742 | 19 | 131.0004 | 42 | 33
Metal | Aluminium | Wrought Alloys |  | Machinery's Handbook 27th edition, Pg. 582 | 5154-H36 |  |  |  | 45000 | 36000 | 310.2642 | 248.21136 | 12 | 78 |  |  |  |  | 26 | 179.2637 | 20 | 137.8952 | 45 | 36
Metal | Aluminium | Wrought Alloys |  | Machinery's Handbook 27th edition, Pg. 582 | 5154-H38 |  |  |  | 48000 | 39000 | 330.94848 | 268.89564 | 10 | 80 |  |  |  |  | 28 | 193.0533 | 21 | 144.7899 | 48 | 39
Metal | Aluminium | Wrought Alloys |  | Machinery's Handbook 27th edition, Pg. 582 | 5154-H112 |  |  |  | 35000 | 17000 | 241.3166 | 117.21092 | 25 | 63 | [6 empty] | 17 | 117.2109 | 35 | 17
Metal | Aluminium | Wrought Alloys |  | Machinery's Handbook 27th edition, Pg. 582 | 5252-H25 |  |  |  | 34000 | 25000 | 234.42184 | 172.369 | 11 | 68 |  |  |  |  | 21 | 144.7899 |  |  | 34 | 25
Metal | Aluminium | Wrought Alloys |  | Machinery's Handbook 27th edition, Pg. 582 | 5252-H38, H28 |  |  |  | 41000 | 41000 | 282.68516 | 282.68516 | 20 | [5 empty] | 75 | 517.1069 | 23 | 158.5795 | 41 | 41
Metal | Aluminium | Wrought Alloys |  | Machinery's Handbook 27th edition, Pg. 582 | 5254-O |  |  |  | 35000 | 17000 | 241.3166 | 117.21092 | 27 | 58 |  |  |  |  | 22 | 151.6847 | 17 | 117.2109 | 35 | 17
Metal | Aluminium | Wrought Alloys |  | Machinery's Handbook 27th edition, Pg. 582 | 5254-H32 |  |  |  | 39000 | 30000 | 268.89564 | 206.8428 | 15 | 67 |  |  |  |  | 22 | 151.6847 | 18 | 124.1057 | 39 | 30
Metal | Aluminium | Wrought Alloys |  | Machinery's Handbook 27th edition, Pg. 582 | 5254-H34 |  |  |  | 42000 | 33000 | 289.57992 | 227.52708 | 13 | 73 |  |  |  |  | 24 | 165.4742 | 19 | 131.0004 | 42 | 33
Metal | Aluminium | Wrought Alloys |  | Machinery's Handbook 27th edition, Pg. 582 | 5254-H36 |  |  |  | 45000 | 36000 | 310.2642 | 248.21136 | 12 | 78 |  |  |  |  | 26 | 179.2637 | 20 | 137.8952 | 45 | 36
Metal | Aluminium | Wrought Alloys |  | Machinery's Handbook 27th edition, Pg. 582 | 5254-H38 |  |  |  | 48000 | 39000 | 330.94848 | 268.89564 | 10 | 80 |  |  |  |  | 28 | 193.0533 | 21 | 144.7899 | 48 | 39
Metal | Aluminium | Wrought Alloys |  | Machinery's Handbook 27th edition, Pg. 582 | 5254-H112 |  |  |  | 35000 | 17000 | 241.3166 | 117.21092 | 25 | 63 | [6 empty] | 17 | 117.2109 | 35 | 17
Metal | Aluminium | Wrought Alloys |  | Machinery's Handbook 27th edition, Pg. 582 | 5454-O |  |  |  | 36000 | 17000 | 248.21136 | 117.21092 | 22 | 62 |  |  |  |  | 23 | 158.5795 |  |  | 36 | 17
Metal | Aluminium | Wrought Alloys |  | Machinery's Handbook 27th edition, Pg. 582 | 5454-H32 |  |  |  | 40000 | 30000 | 275.7904 | 206.8428 | 10 | 73 |  |  |  |  | 24 | 165.4742 |  |  | 40 | 30
Metal | Aluminium | Wrought Alloys |  | Machinery's Handbook 27th edition, Pg. 582 | 5454-H34 |  |  |  | 44000 | 35000 | 303.36944 | 241.3166 | 10 | 81 |  |  |  |  | 26 | 179.2637 |  |  | 44 | 35
Metal | Aluminium | Wrought Alloys |  | Machinery's Handbook 27th edition, Pg. 582 | 5454-H111 |  |  |  | 38000 | 26000 | 262.00088 | 179.26376 | 14 | 70 |  |  |  |  | 23 | 158.5795 |  |  | 38 | 26
Metal | Aluminium | Wrought Alloys |  | Machinery's Handbook 27th edition, Pg. 582 | 5454-H112 |  |  |  | 36000 | 18000 | 248.21136 | 124.10568 | 18 | 62 |  |  |  |  | 23 | 158.5795 |  |  | 36 | 18
Metal | Aluminium | Wrought Alloys |  | Machinery's Handbook 27th edition, Pg. 582 | 5456-O |  |  |  | 45000 | 23000 | 310.2642 | 158.57948 | 24 | [9 empty] | 45 | 23
Metal | Aluminium | Wrought Alloys |  | Machinery's Handbook 27th edition, Pg. 582 | 5456-H112 |  |  |  | 45000 | 24000 | 310.2642 | 165.47424 | 22 | [9 empty] | 45 | 24
Metal | Aluminium | Wrought Alloys |  | Machinery's Handbook 27th edition, Pg. 582 | 5456-H321, H116 |  |  |  | 51000 | 51000 | 351.63276 | 351.63276 | 37 | 16 |  |  |  |  | 90 | 620.5283 | 30 | 206.8428 | 51 | 51
Metal | Aluminium | Wrought Alloys |  | Machinery's Handbook 27th edition, Pg. 582 | 5457-O |  |  |  | 19000 | 7000 | 131.00044 | 48.26332 | 22 | 32 |  |  |  |  | 12 | 82.73711 |  |  | 19 | 7
Metal | Aluminium | Wrought Alloys |  | Machinery's Handbook 27th edition, Pg. 582 | 5457-H25 |  |  |  | 26000 | 23000 | 179.26376 | 158.57948 | 12 | 48 |  |  |  |  | 16 | 110.3161 |  |  | 26 | 23
Metal | Aluminium | Wrought Alloys |  | Machinery's Handbook 27th edition, Pg. 582 | 5457-H38, H28 |  |  |  | 30000 | 30000 | 206.8428 | 206.8428 | 16.5 | [5 empty] | 55 | 379.2117 | 18 | 124.1057 | 30 | 30
Metal | Aluminium | Wrought Alloys |  | Machinery's Handbook 27th edition, Pg. 582 | 5652-O |  |  |  | 28000 | 13000 | 193.05328 | 89.63188 | 27.5 | 47 |  |  |  |  | 18 | 124.1057 | 16 | 110.3161 | 28 | 13
Metal | Aluminium | Wrought Alloys |  | Machinery's Handbook 27th edition, Pg. 582 | 5652-H32 |  |  |  | 33000 | 28000 | 227.52708 | 193.05328 | 15 | 60 |  |  |  |  | 20 | 137.8952 | 17 | 117.2109 | 33 | 28
Metal | Aluminium | Wrought Alloys |  | Machinery's Handbook 27th edition, Pg. 582 | 5652-H34 |  |  |  | 38000 | 31000 | 262.00088 | 213.73756 | 12 | 68 |  |  |  |  | 21 | 144.7899 | 18 | 124.1057 | 38 | 31
Metal | Aluminium | Wrought Alloys |  | Machinery's Handbook 27th edition, Pg. 582 | 5652-H36 |  |  |  | 40000 | 35000 | 275.7904 | 241.3166 | 9 | 73 |  |  |  |  | 23 | 158.5795 | 19 | 131.0004 | 40 | 35
Metal | Aluminium | Wrought Alloys |  | Machinery's Handbook 27th edition, Pg. 582 | 5652-H38 |  |  |  | 42000 | 37000 | 289.57992 | 255.10612 | 7.5 | 77 |  |  |  |  | 24 | 165.4742 | 20 | 137.8952 | 42 | 37
Metal | Aluminium | Wrought Alloys |  | Machinery's Handbook 27th edition, Pg. 582 | 5657-H25 |  |  |  | 23000 | 20000 | 158.57948 | 137.8952 | 12 | 40 |  |  |  |  | 14 | 96.52663 |  |  | 23 | 20
Metal | Aluminium | Wrought Alloys |  | Machinery's Handbook 27th edition, Pg. 582 | 5657-H38, H28 |  |  |  |  | 28000 |  | 193.05328 | 15.5 | [5 empty] | 50 | 344.738 | 15 | 103.4214 |  | 28
Metal | Aluminium | Wrought Alloys |  | Machinery's Handbook 27th edition, Pg. 582 | 6061-O |  |  |  | 18000 | 8000 | 124.1057 | 55.15808 | 27.5 | 30 |  |  |  |  | 12 | 82.73711 | 9 | 62.05283 | 18 | 8
Metal | Aluminium | Wrought Alloys |  | Machinery's Handbook 27th edition, Pg. 582 | 6061-T4, T451 |  |  |  | 35000 | 35000 | 241.3166 | 241.3166 | 21.5 | 25 |  |  |  |  | 65 | 448.1593 | 24 | 165.4742 | 35 | 35
Metal | Aluminium | Wrought Alloys |  | Machinery's Handbook 27th edition, Pg. 582 | 6061-T6, T651 |  |  |  | 45000 | 45000 | 310.2642 | 310.2642 | 26 | 17 |  |  |  |  | 95 | 655.0021 | 30 | 206.8428 | 45 | 45
Metal | Aluminium | Wrought Alloys |  | Machinery's Handbook 27th edition, Pg. 582 | Alclad 6061-O |  |  |  |  | 17000 |  | 117.21092 | 16 | [7 empty] | 11 | 75.84235 |  | 17
Metal | Aluminium | Wrought Alloys |  | Machinery's Handbook 27th edition, Pg. 582 | Alclad 6061-T4, T451 |  |  |  | 33000 |  | 227.527 |  | 26 | 22 | [8 empty] | 33
Metal | Aluminium | Wrought Alloys |  | Machinery's Handbook 27th edition, Pg. 582 | Alclad 6061-T6, T651 |  |  |  | 42000 |  | 289.5799 |  | 39.5 | 12 | [8 empty] | 42
Metal | Aluminium | Wrought Alloys |  | Machinery's Handbook 27th edition, Pg. 582 | 6063-O |  |  |  | 13000 | 7000 | 89.63187 | 48.26331 |  | 25 |  |  |  |  | 10 | 68.94759 | 8 | 55.15807 | 13 | 7
Metal | Aluminium | Wrought Alloys |  | Machinery's Handbook 27th edition, Pg. 582 | 6063-T1 |  |  |  | 22000 | 13000 | 151.6847 | 89.63187 | 20 | 42 |  |  |  |  | 14 | 96.52663 | 9 | 62.05283 | 22 | 13
Metal | Aluminium | Wrought Alloys |  | Machinery's Handbook 27th edition, Pg. 582 | 6063-T4 |  |  |  | 25000 | 13000 | 172.369 | 89.63187 | 22 | [9 empty] | 25 | 13
Metal | Aluminium | Wrought Alloys |  | Machinery's Handbook 27th edition, Pg. 582 | 6063-T5 |  |  |  | 27000 | 21000 | 186.1585 | 144.7899 | 12 | 60 |  |  |  |  | 17 | 117.2109 | 10 | 68.94759 | 27 | 21
Metal | Aluminium | Wrought Alloys |  | Machinery's Handbook 27th edition, Pg. 582 | 6063-T6 |  |  |  | 35000 | 31000 | 241.3166 | 213.7375 | 12 | 73 |  |  |  |  | 22 | 151.6847 | 10 | 68.94759 | 35 | 31
Metal | Aluminium | Wrought Alloys |  | Machinery's Handbook 27th edition, Pg. 582 | 6063-T83 |  |  |  | 37000 | 35000 | 255.1061 | 241.3166 | 9 | 82 |  |  |  |  | 22 | 151.6847 |  |  | 37 | 35
Metal | Aluminium | Wrought Alloys |  | Machinery's Handbook 27th edition, Pg. 582 | 6063-T831 |  |  |  | 30000 | 27000 | 206.8428 | 186.1585 | 10 | 70 |  |  |  |  | 18 | 124.1057 |  |  | 30 | 27
Metal | Aluminium | Wrought Alloys |  | Machinery's Handbook 27th edition, Pg. 582 | 6063-T832 |  |  |  | 42000 | 39000 | 289.5799 | 268.8956 | 12 | 95 |  |  |  |  | 27 | 186.1585 |  |  | 42 | 39
Metal | Aluminium | Wrought Alloys |  | Machinery's Handbook 27th edition, Pg. 583 | 6066-O |  |  |  | 22000 | 12000 | 151.6847 | 82.73711 | 18 | 43 |  |  |  |  | 14 | 96.52663 |  |  | 22 | 12
Metal | Aluminium | Wrought Alloys |  | Machinery's Handbook 27th edition, Pg. 584 | 6066-T4, T451 |  |  |  | 52000 | 30000 | 358.5275 | 206.8428 | 41 | [5 empty] | 18 | 124.1057 | 90 | 620.5283 | 52 | 30
Metal | Aluminium | Wrought Alloys |  | Machinery's Handbook 27th edition, Pg. 585 | 6066-T6, T651 |  |  |  | 57000 | 52000 | 393.0013 | 358.5275 | 52 | 12 |  |  |  |  | 120 | 827.3711 | 34 | 234.4218 | 57 | 52
Metal | Aluminium | Wrought Alloys |  | Machinery's Handbook 27th edition, Pg. 586 | 6070-T6 |  |  |  | 55000 | 51000 | 379.2117 | 351.6327 | 10 | [5 empty] | 34 | 234.4218 | 14 | 96.52663 | 55 | 51
Metal | Aluminium | Wrought Alloys |  | Machinery's Handbook 27th edition, Pg. 587 | 6101-H111 |  |  |  | 14000 | 11000 | 96.52663 | 75.84235 | [10 empty] | 14 | 11
Metal | Aluminium | Wrought Alloys |  | Machinery's Handbook 27th edition, Pg. 588 | 6101-T6 |  |  |  | 32000 | 28000 | 220.6323 | 193.0533 | 15 | 71 |  |  |  |  | 20 | 137.8952 |  |  | 32 | 28
Metal | Aluminium | Wrought Alloys |  | Machinery's Handbook 27th edition, Pg. 589 | 6262-T9 |  |  |  | 58000 | 55000 | 399.896 | 379.2117 | 10 | 120 |  |  |  |  | 35 | 241.3166 | 13 | 89.63187 | 58 | 55
Metal | Aluminium | Wrought Alloys |  | Machinery's Handbook 27th edition, Pg. 590 | 6351-T4 |  |  |  | 36000 | 22000 | 248.2113 | 151.6847 | 20 | [9 empty] | 36 | 22
Metal | Aluminium | Wrought Alloys |  | Machinery's Handbook 27th edition, Pg. 591 | 6351-T6 |  |  |  | 45000 | 41000 | 310.2642 | 282.6851 | 14 | 95 |  |  |  |  | 29 | 199.948 | 13 | 89.63187 | 45 | 41
Metal | Aluminium | Wrought Alloys |  | Machinery's Handbook 27th edition, Pg. 592 | 6463-T1 |  |  |  | 22000 | 13000 | 151.6847 | 89.63187 | 20 | 42 |  |  |  |  | 14 | 96.52663 | 10 | 68.94759 | 22 | 13
Metal | Aluminium | Wrought Alloys |  | Machinery's Handbook 27th edition, Pg. 593 | 6463-T5 |  |  |  | 27000 | 21000 | 186.1585 | 144.7899 | 12 | 60 |  |  |  |  | 17 | 117.2109 | 10 | 68.94759 | 27 | 21
Metal | Aluminium | Wrought Alloys |  | Machinery's Handbook 27th edition, Pg. 594 | 6463-T6 |  |  |  | 35000 | 31000 | 241.3166 | 213.7375 | 21.5 | [5 empty] | 74 | 510.2122 | 22 | 151.6847 | 35 | 31
Metal | Aluminium | Wrought Alloys |  | Machinery's Handbook 27th edition, Pg. 595 | 7049-T73 |  |  |  | 75000 | 65000 | 517.1069 | 448.1593 | 12 | 135 |  |  |  |  | 44 | 303.3694 |  |  | 75 | 65
Metal | Aluminium | Wrought Alloys |  | Machinery's Handbook 27th edition, Pg. 596 | 7049-T7352 |  |  |  | 75000 | 63000 | 517.1069 | 434.3698 | 11 | 135 |  |  |  |  | 43 | 296.4746 |  |  | 75 | 63
Metal | Aluminium | Wrought Alloys |  | Machinery's Handbook 27th edition, Pg. 597 | 7050-T73510, T73511 |  |  |  | 72000 | 63000 | 496.4227 | 434.3698 | 12 | [9 empty] | 72 | 63
Metal | Aluminium | Wrought Alloys |  | Machinery's Handbook 27th edition, Pg. 598 | 7050-T7451f |  |  |  | 76000 | 68000 | 524.0017 | 468.8436 | 11 | [5 empty] | 44 | 303.3694 |  |  | 76 | 68
Metal | Aluminium | Wrought Alloys |  | Machinery's Handbook 27th edition, Pg. 599 | 7050-T7651 |  |  |  | 80000 | 71000 | 551.5807 | 489.5279 | 11 | [5 empty] | 47 | 324.0537 |  |  | 80 | 71
Metal | Aluminium | Wrought Alloys |  | Machinery's Handbook 27th edition, Pg. 600 | 7075-O |  |  |  | 33000 | 15000 | 227.527 | 103.4214 | 16.5 | 60 |  |  |  |  | 22 | 151.6847 |  |  | 33 | 15
Metal | Aluminium | Wrought Alloys |  | Machinery's Handbook 27th edition, Pg. 601 | 7075-T6, T651 |  |  |  | 83000 | 73000 | 572.265 | 503.3174 | 42 | 11 |  |  |  |  | 150 | 1034.214 | 48 | 330.9484 | 83 | 73
Metal | Aluminium | Wrought Alloys |  | Machinery's Handbook 27th edition, Pg. 602 | Alclad 7075-O |  |  |  | 32000 | 14000 | 220.6323 | 96.52663 | 15.5 | [7 empty] | 22 | 151.6847 | 32 | 14
Metal | Aluminium | Wrought Alloys |  | Machinery's Handbook 27th edition, Pg. 603 | Alclad 7075-T6, T651 |  |  |  | 76000 | 67000 | 524.0017 | 461.9489 | 71.5 | 11 | [8 empty] | 76 | 67
Metal | Aluminium | Wrought Alloys |  | Machinery's Handbook 27th edition, Pg. 604 | 7178-O |  |  |  | 33000 | 15000 | 227.527 | 103.4214 | 15.5 | [9 empty] | 33 | 15
Metal | Aluminium | Wrought Alloys |  | Machinery's Handbook 27th edition, Pg. 605 | 7178-T6, T651 |  |  |  | 88000 | 78000 | 606.7388 | 537.7912 | 44 | 11 | [8 empty] | 88 | 78
Metal | Aluminium | Wrought Alloys |  | Machinery's Handbook 27th edition, Pg. 606 | 7178-T76, T7651 |  |  |  | 83000 | 73000 | 572.265 | 503.3174 | 78 | [5 empty] | 11 | 75.84235 |  |  | 83 | 73
Metal | Aluminium | Wrought Alloys |  | Machinery's Handbook 27th edition, Pg. 607 | Alclad 7178-O |  |  |  | 32000 | 14000 | 220.6323 | 96.52663 | 15 | [9 empty] | 32 | 14
Metal | Aluminium | Wrought Alloys |  | Machinery's Handbook 27th edition, Pg. 608 | Alclad 7178-T6, T651 |  |  |  | 81000 | 71000 | 558.4755 | 489.5279 | 76 | 10 | [8 empty] | 81 | 71
Metal | Aluminium | Wrought Alloys |  | Machinery's Handbook 27th edition, Pg. 609 | 8176-H24 |  |  |  | 17000 | 14000 | 117.2109 | 96.52663 | 14.5 | [7 empty] | 10 | 68.94759 | 17 | 14

## Coppers
Type | Subcategory | [11 empty] | Category | Type | Subcategory | Sub-Sub category | Mechanical Property Data Source(s) | Name | Treatment or temper | Treatment Temperature (F) | Treatment Temperature (C) | Minimum Ultimate Tensile Strength (psi) | Maximum Ultimate Tensile Strength (psi) | Ultimate Tensile Strength (psi) | Minimum Yield Strength (psi) | Maximum Yield Strength (psi) | Ultimate Yield Strength (psi) | Minimum Ultimate Tensile Strength (MPa) | Maximum Ultimate Tensile Strength (MPa) | Ultimate Tensile Strength (Mpa) | Minimum Yield Strength (MPa) | Maximum Yield Strength (MPa) | Ultimate Yield Strength (Mpa) | Minimum Elongation (%) | Maximum Elongation (%) | Elongation (%) | Reduction in Cross Sectional Area (%) | Brinell Hardness | Rockwell Hardness | Izod Impact Stength (Ft-lb) | Izod Impact Stength (N-m) | Water Quenched? | Ultimate Shearing Strength (ksi) | Ultimate Shearing Strength (Mpa) | Endurance limit (ksi) | Endurance limit (MPa)
Copper Alloys |  | Name | Subcategory | Temper |  | Tensile (ksi) |  | Yield (ksi) |  | Percent Elongation |  | Percent Elongation
[6 empty] | Min | Max | Min | Max | Min | Max
| Coppers & High Copper Alloys | C10100 |  |  |  | 32 | 66 | 10 | 53 |  |  | 55 | Copper Alloys | Coppers & High Copper Alloys |  |  | Machinery's Handbook 27th edition, Pg. 560 | C10100 |  |  |  | 32000 | 66000 | 49000 | 10000 | 53000 | 31500 | 220.63232 | 455.05416 | 337.84324 | 68.9476 | 365.42228 | 217.18494 |  |  | 55
| Coppers & High Copper Alloys | C10200 |  |  |  | 32 | 66 | 10 | 53 |  |  | 55 | Copper Alloys | Coppers & High Copper Alloys |  |  | Machinery's Handbook 27th edition, Pg. 560 | C10200 |  |  |  | 32000 | 66000 | 49000 | 10000 | 53000 | 31500 | 220.63232 | 455.05416 | 337.84324 | 68.9476 | 365.42228 | 217.18494 |  |  | 55
| Coppers & High Copper Alloys | C10300 |  |  |  | 32 | 55 | 10 | 50 |  |  | 50 | Copper Alloys | Coppers & High Copper Alloys |  |  | Machinery's Handbook 27th edition, Pg. 560 | C10300 |  |  |  | 32000 | 55000 | 43500 | 10000 | 50000 | 30000 | 220.63232 | 379.2118 | 299.92206 | 68.9476 | 344.738 | 206.8428 |  |  | 50
| Coppers & High Copper Alloys | C10400, C10500, C10700 |  |  |  | 32 | 66 | 10 | 53 |  |  | 55 | Copper Alloys | Coppers & High Copper Alloys |  |  | Machinery's Handbook 27th edition, Pg. 560 | C10400, C10500, C10700 |  |  |  | 32000 | 66000 | 49000 | 10000 | 53000 | 31500 | 220.63232 | 455.05416 | 337.84324 | 68.9476 | 365.42228 | 217.18494 |  |  | 55
| Coppers & High Copper Alloys | C10800 |  |  |  | 32 | 55 | 10 | 50 |  |  | 50 | Copper Alloys | Coppers & High Copper Alloys |  |  | Machinery's Handbook 27th edition, Pg. 560 | C10800 |  |  |  | 32000 | 55000 | 43500 | 10000 | 50000 | 30000 | 220.63232 | 379.2118 | 299.92206 | 68.9476 | 344.738 | 206.8428 |  |  | 50
| Coppers & High Copper Alloys | C11000 |  |  |  | 32 | 66 | 10 | 53 |  |  | 55 | Copper Alloys | Coppers & High Copper Alloys |  |  | Machinery's Handbook 27th edition, Pg. 560 | C11000 |  |  |  | 32000 | 66000 | 49000 | 10000 | 53000 | 31500 | 220.63232 | 455.05416 | 337.84324 | 68.9476 | 365.42228 | 217.18494 |  |  | 55
| Coppers & High Copper Alloys | C11300, C11400, C11500, C11600 |  |  |  | 32 | 66 | 10 | 53 |  |  | 55 | Copper Alloys | Coppers & High Copper Alloys |  |  | Machinery's Handbook 27th edition, Pg. 560 | C11300, C11400, C11500, C11600 |  |  |  | 32000 | 66000 | 49000 | 10000 | 53000 | 31500 | 220.63232 | 455.05416 | 337.84324 | 68.9476 | 365.42228 | 217.18494 |  |  | 55
| Coppers & High Copper Alloys | C1200, C12100 |  |  |  | 32 | 57 | 10 | 53 |  |  | 55 | Copper Alloys | Coppers & High Copper Alloys |  |  | Machinery's Handbook 27th edition, Pg. 560 | C1200, C12100 |  |  |  | 32000 | 57000 | 44500 | 10000 | 53000 | 31500 | 220.63232 | 393.00132 | 306.81682 | 68.9476 | 365.42228 | 217.18494 |  |  | 55
| Coppers & High Copper Alloys | C12200, C12210 |  |  |  | 32 | 55 | 10 | 53 |  |  | 55 | Copper Alloys | Coppers & High Copper Alloys |  |  | Machinery's Handbook 27th edition, Pg. 561 | C12200, C12210 |  |  |  | 32000 | 55000 | 43500 | 10000 | 53000 | 31500 | 220.63232 | 379.2118 | 299.92206 | 68.9476 | 365.42228 | 217.18494 |  |  | 55
| Coppers & High Copper Alloys | C12500, C12700, C12800, C12900, C13000 |  |  |  | 32 | 66 | 10 | 53 |  |  | 55 | Copper Alloys | Coppers & High Copper Alloys |  |  | Machinery's Handbook 27th edition, Pg. 561 | C12500, C12700, C12800, C12900, C13000 |  |  |  | 32000 | 66000 | 49000 | 10000 | 53000 | 31500 | 220.63232 | 455.05416 | 337.84324 | 68.9476 | 365.42228 | 217.18494 |  |  | 55
| Coppers & High Copper Alloys | C14200 |  |  |  | 32 | 55 | 10 | 50 |  |  | 45 | Copper Alloys | Coppers & High Copper Alloys |  |  | Machinery's Handbook 27th edition, Pg. 561 | C14200 |  |  |  | 32000 | 55000 | 43500 | 10000 | 50000 | 30000 | 220.63232 | 379.2118 | 299.92206 | 68.9476 | 344.738 | 206.8428 |  |  | 45
| Coppers & High Copper Alloys | C14300, C14310 |  |  |  | 32 | 58 | 11 | 56 |  |  | 42 | Copper Alloys | Coppers & High Copper Alloys |  |  | Machinery's Handbook 27th edition, Pg. 561 | C14300, C14310 |  |  |  | 32000 | 58000 | 45000 | 11000 | 56000 | 33500 | 220.63232 | 399.89608 | 310.2642 | 75.84236 | 386.10656 | 230.97446 |  |  | 42
| Coppers & High Copper Alloys | C14500, C14510, C14520 |  |  |  | 32 | 56 | 10 | 51 |  |  | 50 | Copper Alloys | Coppers & High Copper Alloys |  |  | Machinery's Handbook 27th edition, Pg. 561 | C14500, C14510, C14520 |  |  |  | 32000 | 56000 | 44000 | 10000 | 51000 | 30500 | 220.63232 | 386.10656 | 303.36944 | 68.9476 | 351.63276 | 210.29018 |  |  | 50
| Coppers & High Copper Alloys | C14700, C14710, C14720 |  |  |  | 32 | 57 | 10 | 55 |  |  | 52 | Copper Alloys | Coppers & High Copper Alloys |  |  | Machinery's Handbook 27th edition, Pg. 561 | C14700, C14710, C14720 |  |  |  | 32000 | 57000 | 44500 | 10000 | 55000 | 32500 | 220.63232 | 393.00132 | 306.81682 | 68.9476 | 379.2118 | 224.0797 |  |  | 52
| Coppers & High Copper Alloys | C15000 |  |  |  | 29 | 76 | 6 | 72 |  |  | 54 | Copper Alloys | Coppers & High Copper Alloys |  |  | Machinery's Handbook 27th edition, Pg. 561 | C15000 |  |  |  | 29000 | 76000 | 52500 | 6000 | 72000 | 39000 | 199.94804 | 524.00176 | 361.9749 | 41.36856 | 496.42272 | 268.89564 |  |  | 54
| Coppers & High Copper Alloys | C15500 |  |  |  | 40 | 80 | 18 | 72 |  |  | 40 | Copper Alloys | Coppers & High Copper Alloys |  |  | Machinery's Handbook 27th edition, Pg. 561 | C15500 |  |  |  | 40000 | 80000 | 60000 | 18000 | 72000 | 45000 | 275.7904 | 551.5808 | 413.6856 | 124.10568 | 496.42272 | 310.2642 |  |  | 40
| Coppers & High Copper Alloys | C15715 |  |  |  | 52 | 88 | 44 | 84 |  |  | 27 | Copper Alloys | Coppers & High Copper Alloys |  |  | Machinery's Handbook 27th edition, Pg. 561 | C15715 |  |  |  | 52000 | 88000 | 70000 | 44000 | 84000 | 64000 | 358.52752 | 606.73888 | 482.6332 | 303.36944 | 579.15984 | 441.26464 |  |  | 27
| Coppers & High Copper Alloys | C15720 |  |  |  | 64 | 98 | 54 | 96 |  |  | 25 | Copper Alloys | Coppers & High Copper Alloys |  |  | Machinery's Handbook 27th edition, Pg. 561 | C15720 |  |  |  | 64000 | 98000 | 81000 | 54000 | 96000 | 75000 | 441.26464 | 675.68648 | 558.47556 | 372.31704 | 661.89696 | 517.107 |  |  | 25
| Coppers & High Copper Alloys | C15760 |  |  |  | 70 | 90 | 65 | 87 |  |  | 22 | Copper Alloys | Coppers & High Copper Alloys |  |  | Machinery's Handbook 27th edition, Pg. 561 | C15760 |  |  |  | 70000 | 90000 | 80000 | 65000 | 87000 | 76000 | 482.6332 | 620.5284 | 551.5808 | 448.1594 | 599.84412 | 524.00176 |  |  | 22
| Coppers & High Copper Alloys | C16200, C16210 |  |  |  | 35 | 100 | 7 | 69 |  |  | 57 | Copper Alloys | Coppers & High Copper Alloys |  |  | Machinery's Handbook 27th edition, Pg. 562 | C16200, C16210 |  |  |  | 35000 | 100000 | 67500 | 7000 | 69000 | 38000 | 241.3166 | 689.476 | 465.3963 | 48.26332 | 475.73844 | 262.00088 |  |  | 57
| Coppers & High Copper Alloys | C16500 |  |  |  | 40 | 95 | 14 | 71 |  |  | 53 | Copper Alloys | Coppers & High Copper Alloys |  |  | Machinery's Handbook 27th edition, Pg. 562 | C16500 |  |  |  | 40000 | 95000 | 67500 | 14000 | 71000 | 42500 | 275.7904 | 655.0022 | 465.3963 | 96.52664 | 489.52796 | 293.0273 |  |  | 53
| Coppers & High Copper Alloys | C17000 |  |  |  | 70 | 190 | 32 | 170 |  |  | 45 | Copper Alloys | Coppers & High Copper Alloys |  |  | Machinery's Handbook 27th edition, Pg. 562 | C17000 |  |  |  | 70000 | 190000 | 130000 | 32000 | 170000 | 101000 | 482.6332 | 1310.0044 | 896.3188 | 220.63232 | 1172.1092 | 696.37076 |  |  | 45
| Coppers & High Copper Alloys | C17200 |  |  |  | 68 | 212 | 25 | 195 |  |  | 48 | Copper Alloys | Coppers & High Copper Alloys |  |  | Machinery's Handbook 27th edition, Pg. 562 | C17200 |  |  |  | 68000 | 212000 | 140000 | 25000 | 195000 | 110000 | 468.84368 | 1461.68912 | 965.2664 | 172.369 | 1344.4782 | 758.4236 |  |  | 48
| Coppers & High Copper Alloys | C17300 |  |  |  | 68 | 212 | 25 | 195 |  |  | 48 | Copper Alloys | Coppers & High Copper Alloys |  |  | Machinery's Handbook 27th edition, Pg. 562 | C17300 |  |  |  | 68000 | 212000 | 140000 | 25000 | 195000 | 110000 | 468.84368 | 1461.68912 | 965.2664 | 172.369 | 1344.4782 | 758.4236 |  |  | 48
| Coppers & High Copper Alloys | C17500, C17510 |  |  |  | 45 | 115 | 25 | 110 |  |  | 28 | Copper Alloys | Coppers & High Copper Alloys |  |  | Machinery's Handbook 27th edition, Pg. 562 | C17500, C17510 |  |  |  | 45000 | 115000 | 80000 | 25000 | 110000 | 67500 | 310.2642 | 792.8974 | 551.5808 | 172.369 | 758.4236 | 465.3963 |  |  | 28
| Coppers & High Copper Alloys | C18200, C18400, C18500 |  |  |  | 34 | 86 | 17 | 77 |  |  | 40 | Copper Alloys | Coppers & High Copper Alloys |  |  | Machinery's Handbook 27th edition, Pg. 562 | C18200, C18400, C18500 |  |  |  | 34000 | 86000 | 60000 | 17000 | 77000 | 47000 | 234.42184 | 592.94936 | 413.6856 | 117.21092 | 530.89652 | 324.05372 |  |  | 40
| Coppers & High Copper Alloys | C18700 |  |  |  | 32 | 55 | 10 | 50 |  |  | 45 | Copper Alloys | Coppers & High Copper Alloys |  |  | Machinery's Handbook 27th edition, Pg. 562 | C18700 |  |  |  | 32000 | 55000 | 43500 | 10000 | 50000 | 30000 | 220.63232 | 379.2118 | 299.92206 | 68.9476 | 344.738 | 206.8428 |  |  | 45
| Coppers & High Copper Alloys | C18900 |  |  |  | 38 | 95 | 9 | 52 |  |  | 48 | Copper Alloys | Coppers & High Copper Alloys |  |  | Machinery's Handbook 27th edition, Pg. 562 | C18900 |  |  |  | 38000 | 95000 | 66500 | 9000 | 52000 | 30500 | 262.00088 | 655.0022 | 458.50154 | 62.05284 | 358.52752 | 210.29018 |  |  | 48
| Coppers & High Copper Alloys | C19000 |  |  |  | 38 | 112 | 20 | 81 |  |  | 50 | Copper Alloys | Coppers & High Copper Alloys |  |  | Machinery's Handbook 27th edition, Pg. 562 | C19000 |  |  |  | 38000 | 112000 | 75000 | 20000 | 81000 | 50500 | 262.00088 | 772.21312 | 517.107 | 137.8952 | 558.47556 | 348.18538 |  |  | 50
| Coppers & High Copper Alloys | C19100 |  |  |  | 36 | 104 | 10 | 92 |  |  | 27 | Copper Alloys | Coppers & High Copper Alloys |  |  | Machinery's Handbook 27th edition, Pg. 562 | C19100 |  |  |  | 36000 | 104000 | 70000 | 10000 | 92000 | 51000 | 248.21136 | 717.05504 | 482.6332 | 68.9476 | 634.31792 | 351.63276 |  |  | 27
| Coppers & High Copper Alloys | C19200 |  |  |  | 37 | 77 | 11 | 74 |  |  | 40 | Copper Alloys | Coppers & High Copper Alloys |  |  | Machinery's Handbook 27th edition, Pg. 562 | C19200 |  |  |  | 37000 | 77000 | 57000 | 11000 | 74000 | 42500 | 255.10612 | 530.89652 | 393.00132 | 75.84236 | 510.21224 | 293.0273 |  |  | 40
| Coppers & High Copper Alloys | C19400 |  |  |  | 45 | 76 | 24 | 73 |  |  | 32 | Copper Alloys | Coppers & High Copper Alloys |  |  | Machinery's Handbook 27th edition, Pg. 562 | C19400 |  |  |  | 45000 | 76000 | 60500 | 24000 | 73000 | 48500 | 310.2642 | 524.00176 | 417.13298 | 165.47424 | 503.31748 | 334.39586 |  |  | 32
| Coppers & High Copper Alloys | C19500 |  |  |  | 80 | 97 | 65 | 95 |  |  | 15 | Copper Alloys | Coppers & High Copper Alloys |  |  | Machinery's Handbook 27th edition, Pg. 563 | C19500 |  |  |  | 80000 | 97000 | 88500 | 65000 | 95000 | 80000 | 551.5808 | 668.79172 | 610.18626 | 448.1594 | 655.0022 | 551.5808 |  |  | 15
| Brasses | C21000 |  |  |  | 34 | 64 | 10 | 58 |  |  | 45 | Copper Alloys | Brasses |  |  | Machinery's Handbook 27th edition, Pg. 563 | C21000 |  |  |  | 34000 | 64000 | 49000 | 10000 | 58000 | 34000 | 234.42184 | 441.26464 | 337.84324 | 68.9476 | 399.89608 | 234.42184 |  |  | 45
| Brasses | C22000 |  |  |  | 37 | 72 | 10 | 62 |  |  | 50 | Copper Alloys | Brasses |  |  | Machinery's Handbook 27th edition, Pg. 563 | C22000 |  |  |  | 37000 | 72000 | 54500 | 10000 | 62000 | 36000 | 255.10612 | 496.42272 | 375.76442 | 68.9476 | 427.47512 | 248.21136 |  |  | 50
| Brasses | C22600 |  |  |  | 39 | 97 | 11 | 62 |  |  | 46 | Copper Alloys | Brasses |  |  | Machinery's Handbook 27th edition, Pg. 563 | C22600 |  |  |  | 39000 | 97000 | 68000 | 11000 | 62000 | 36500 | 268.89564 | 668.79172 | 468.84368 | 75.84236 | 427.47512 | 251.65874 |  |  | 46
| Brasses | C23000 |  |  |  | 39 | 105 | 10 | 63 |  |  | 55 | Copper Alloys | Brasses |  |  | Machinery's Handbook 27th edition, Pg. 563 | C23000 |  |  |  | 39000 | 105000 | 72000 | 10000 | 63000 | 36500 | 268.89564 | 723.9498 | 496.42272 | 68.9476 | 434.36988 | 251.65874 |  |  | 55
| Brasses | C24000 |  |  |  | 42 | 125 | 12 | 65 |  |  | 55 | Copper Alloys | Brasses |  |  | Machinery's Handbook 27th edition, Pg. 563 | C24000 |  |  |  | 42000 | 125000 | 83500 | 12000 | 65000 | 38500 | 289.57992 | 861.845 | 575.71246 | 82.73712 | 448.1594 | 265.44826 |  |  | 55
| Brasses | C26000, C26100, C26130, C26200 |  |  |  | 44 | 130 | 11 | 65 |  |  | 66 | Copper Alloys | Brasses |  |  | Machinery's Handbook 27th edition, Pg. 563 | C26000, C26100, C26130, C26200 |  |  |  | 44000 | 130000 | 87000 | 11000 | 65000 | 38000 | 303.36944 | 896.3188 | 599.84412 | 75.84236 | 448.1594 | 262.00088 |  |  | 66
| Brasses | C26800,C27000 |  |  |  | 46 | 128 | 14 | 62 |  |  | 65 | Copper Alloys | Brasses |  |  | Machinery's Handbook 27th edition, Pg. 563 | C26800,C27000 |  |  |  | 46000 | 128000 | 87000 | 14000 | 62000 | 38000 | 317.15896 | 882.52928 | 599.84412 | 96.52664 | 427.47512 | 262.00088 |  |  | 65
| Brasses | C28000 |  |  |  | 54 | 74 | 21 | 55 |  |  | 52 | Copper Alloys | Brasses |  |  | Machinery's Handbook 27th edition, Pg. 563 | C28000 |  |  |  | 54000 | 74000 | 64000 | 21000 | 55000 | 38000 | 372.31704 | 510.21224 | 441.26464 | 144.78996 | 379.2118 | 262.00088 |  |  | 52
| Brasses | C31400 |  |  |  | 37 | 60 | 12 | 55 |  |  | 45 | Copper Alloys | Brasses |  |  | Machinery's Handbook 27th edition, Pg. 563 | C31400 |  |  |  | 37000 | 60000 | 48500 | 12000 | 55000 | 33500 | 255.10612 | 413.6856 | 334.39586 | 82.73712 | 379.2118 | 230.97446 |  |  | 45
| Brasses | C31600 |  |  |  | 37 | 67 | 12 | 59 |  |  | 45 | Copper Alloys | Brasses |  |  | Machinery's Handbook 27th edition, Pg. 563 | C31600 |  |  |  | 37000 | 67000 | 52000 | 12000 | 59000 | 35500 | 255.10612 | 461.94892 | 358.52752 | 82.73712 | 406.79084 | 244.76398 |  |  | 45
| Brasses | C33000 |  |  |  | 47 | 75 | 15 | 60 |  |  | 60 | Copper Alloys | Brasses |  |  | Machinery's Handbook 27th edition, Pg. 563 | C33000 |  |  |  | 47000 | 75000 | 61000 | 15000 | 60000 | 37500 | 324.05372 | 517.107 | 420.58036 | 103.4214 | 413.6856 | 258.5535 |  |  | 60
| Brasses | C33200 |  |  |  | 47 | 75 | 15 | 60 |  |  | 50 | Copper Alloys | Brasses |  |  | Machinery's Handbook 27th edition, Pg. 563 | C33200 |  |  |  | 47000 | 75000 | 61000 | 15000 | 60000 | 37500 | 324.05372 | 517.107 | 420.58036 | 103.4214 | 413.6856 | 258.5535 |  |  | 50
| Brasses | C33500 |  |  |  | 46 | 74 | 14 | 60 |  |  | 65 | Copper Alloys | Brasses |  |  | Machinery's Handbook 27th edition, Pg. 564 | C33500 |  |  |  | 46000 | 74000 | 60000 | 14000 | 60000 | 37000 | 317.15896 | 510.21224 | 413.6856 | 96.52664 | 413.6856 | 255.10612 |  |  | 65
| Brasses | C34000 |  |  |  | 47 | 88 | 15 | 60 |  |  | 60 | Copper Alloys | Brasses |  |  | Machinery's Handbook 27th edition, Pg. 564 | C34000 |  |  |  | 47000 | 88000 | 67500 | 15000 | 60000 | 37500 | 324.05372 | 606.73888 | 465.3963 | 103.4214 | 413.6856 | 258.5535 |  |  | 60
| Brasses | C34200 |  |  |  | 49 | 85 | 17 | 65 |  |  | 52 | Copper Alloys | Brasses |  |  | Machinery's Handbook 27th edition, Pg. 564 | C34200 |  |  |  | 49000 | 85000 | 67000 | 17000 | 65000 | 41000 | 337.84324 | 586.0546 | 461.94892 | 117.21092 | 448.1594 | 282.68516 |  |  | 52
| Brasses | C35000 |  |  |  | 45 | 95 | 13 | 70 |  |  | 66 | Copper Alloys | Brasses |  |  | Machinery's Handbook 27th edition, Pg. 564 | C35000 |  |  |  | 45000 | 95000 | 70000 | 13000 | 70000 | 41500 | 310.2642 | 655.0022 | 482.6332 | 89.63188 | 482.6332 | 286.13254 |  |  | 66
| Brasses | C35300 |  |  |  | 49 | 85 | 17 | 62 |  |  | 52 | Copper Alloys | Brasses |  |  | Machinery's Handbook 27th edition, Pg. 564 | C35300 |  |  |  | 49000 | 85000 | 67000 | 17000 | 62000 | 39500 | 337.84324 | 586.0546 | 461.94892 | 117.21092 | 427.47512 | 272.34302 |  |  | 52
| Brasses | C35600 |  |  |  | 47 | 97 | 17 | 87 |  |  | 60 | Copper Alloys | Brasses |  |  | Machinery's Handbook 27th edition, Pg. 564 | C35600 |  |  |  | 47000 | 97000 | 72000 | 17000 | 87000 | 52000 | 324.05372 | 668.79172 | 496.42272 | 117.21092 | 599.84412 | 358.52752 |  |  | 60
| Brasses | C36000 |  |  |  | 49 | 68 | 18 | 45 |  |  | 53 | Copper Alloys | Brasses |  |  | Machinery's Handbook 27th edition, Pg. 564 | C36000 |  |  |  | 49000 | 68000 | 58500 | 18000 | 45000 | 31500 | 337.84324 | 468.84368 | 403.34346 | 124.10568 | 310.2642 | 217.18494 |  |  | 53
| Brasses | C36500 to C 36800 |  |  |  | 54 | 54 | 20 | 20 |  |  | 45 | Copper Alloys | Brasses |  |  | Machinery's Handbook 27th edition, Pg. 564 | C36500 to C 36800 |  |  |  | 54000 | 54000 | 54000 | 20000 | 20000 | 20000 | 372.31704 | 372.31704 | 372.31704 | 137.8952 | 137.8952 | 137.8952 |  |  | 45
| Brasses | C37000 |  |  |  | 54 | 80 | 20 | 60 |  |  | 40 | Copper Alloys | Brasses |  |  | Machinery's Handbook 27th edition, Pg. 564 | C37000 |  |  |  | 54000 | 80000 | 67000 | 20000 | 60000 | 40000 | 372.31704 | 551.5808 | 461.94892 | 137.8952 | 413.6856 | 275.7904 |  |  | 40
| Brasses | C37700 |  |  |  | 52 | 52 | 20 | 20 |  |  | 45 | Copper Alloys | Brasses |  |  | Machinery's Handbook 27th edition, Pg. 564 | C37700 |  |  |  | 52000 | 52000 | 52000 | 20000 | 20000 | 20000 | 358.52752 | 358.52752 | 358.52752 | 137.8952 | 137.8952 | 137.8952 |  |  | 45
| Brasses | C38500 |  |  |  | 60 | 60 | 20 | 20 |  |  | 30 | Copper Alloys | Brasses |  |  | Machinery's Handbook 27th edition, Pg. 564 | C38500 |  |  |  | 60000 | 60000 | 60000 | 20000 | 20000 | 20000 | 413.6856 | 413.6856 | 413.6856 | 137.8952 | 137.8952 | 137.8952 |  |  | 30
| Brasses | C40500 |  |  |  | 39 | 78 | 12 | 70 |  |  | 49 | Copper Alloys | Brasses |  |  | Machinery's Handbook 27th edition, Pg. 564 | C40500 |  |  |  | 39000 | 78000 | 58500 | 12000 | 70000 | 41000 | 268.89564 | 537.79128 | 403.34346 | 82.73712 | 482.6332 | 282.68516 |  |  | 49
| Brasses | C40800 |  |  |  | 42 | 79 | 13 | 75 |  |  | 43 | Copper Alloys | Brasses |  |  | Machinery's Handbook 27th edition, Pg. 564 | C40800 |  |  |  | 42000 | 79000 | 60500 | 13000 | 75000 | 44000 | 289.57992 | 544.68604 | 417.13298 | 89.63188 | 517.107 | 303.36944 |  |  | 43
| Brasses | C41100 |  |  |  | 39 | 106 | 11 | 72 |  |  | 43 | Copper Alloys | Brasses |  |  | Machinery's Handbook 27th edition, Pg. 564 | C41100 |  |  |  | 39000 | 106000 | 72500 | 11000 | 72000 | 41500 | 268.89564 | 730.84456 | 499.8701 | 75.84236 | 496.42272 | 286.13254 |  |  | 43
| Brasses | C41300 |  |  |  | 41 | 405 | 12 | 82 |  |  | 45 | Copper Alloys | Brasses |  |  | Machinery's Handbook 27th edition, Pg. 564 | C41300 |  |  |  | 41000 | 405000 | 223000 | 12000 | 82000 | 47000 | 282.68516 | 2792.3778 | 1537.53148 | 82.73712 | 565.37032 | 324.05372 |  |  | 45
| Brasses | C41500 |  |  |  | 46 | 81 | 17 | 75 |  |  | 44 | Copper Alloys | Brasses |  |  | Machinery's Handbook 27th edition, Pg. 564 | C41500 |  |  |  | 46000 | 81000 | 63500 | 17000 | 75000 | 46000 | 317.15896 | 558.47556 | 437.81726 | 117.21092 | 517.107 | 317.15896 |  |  | 44
| Brasses | C42200 |  |  |  | 43 | 88 | 15 | 75 |  |  | 46 | Copper Alloys | Brasses |  |  | Machinery's Handbook 27th edition, Pg. 565 | C42200 |  |  |  | 43000 | 88000 | 65500 | 15000 | 75000 | 45000 | 296.47468 | 606.73888 | 451.60678 | 103.4214 | 517.107 | 310.2642 |  |  | 46
| Brasses | C42500 |  |  |  | 45 | 92 | 18 | 76 |  |  | 49 | Copper Alloys | Brasses |  |  | Machinery's Handbook 27th edition, Pg. 565 | C42500 |  |  |  | 45000 | 92000 | 68500 | 18000 | 76000 | 47000 | 310.2642 | 634.31792 | 472.29106 | 124.10568 | 524.00176 | 324.05372 |  |  | 49
| Brasses | C43000 |  |  |  | 46 | 94 | 18 | 73 |  |  | 55 | Copper Alloys | Brasses |  |  | Machinery's Handbook 27th edition, Pg. 565 | C43000 |  |  |  | 46000 | 94000 | 70000 | 18000 | 73000 | 45500 | 317.15896 | 648.10744 | 482.6332 | 124.10568 | 503.31748 | 313.71158 |  |  | 55
| Brasses | C43400 |  |  |  | 45 | 90 | 15 | 75 |  |  | 49 | Copper Alloys | Brasses |  |  | Machinery's Handbook 27th edition, Pg. 565 | C43400 |  |  |  | 45000 | 90000 | 67500 | 15000 | 75000 | 45000 | 310.2642 | 620.5284 | 465.3963 | 103.4214 | 517.107 | 310.2642 |  |  | 49
| Brasses | C43500 |  |  |  | 46 | 80 | 16 | 68 |  |  | 46 | Copper Alloys | Brasses |  |  | Machinery's Handbook 27th edition, Pg. 565 | C43500 |  |  |  | 46000 | 80000 | 63000 | 16000 | 68000 | 42000 | 317.15896 | 551.5808 | 434.36988 | 110.31616 | 468.84368 | 289.57992 |  |  | 46
| Brasses | C44300, C444000, C44500 |  |  |  | 48 | 55 | 18 | 22 |  |  | 65 | Copper Alloys | Brasses |  |  | Machinery's Handbook 27th edition, Pg. 565 | C44300, C444000, C44500 |  |  |  | 48000 | 55000 | 51500 | 18000 | 22000 | 20000 | 330.94848 | 379.2118 | 355.08014 | 124.10568 | 151.68472 | 137.8952 |  |  | 65
| Brasses | C46400 to C46700 |  |  |  | 55 | 88 | 25 | 66 |  |  | 50 | Copper Alloys | Brasses |  |  | Machinery's Handbook 27th edition, Pg. 565 | C46400 to C46700 |  |  |  | 55000 | 88000 | 71500 | 25000 | 66000 | 45500 | 379.2118 | 606.73888 | 492.97534 | 172.369 | 455.05416 | 313.71158 |  |  | 50
| Brasses | C48200 |  |  |  | 56 | 75 | 25 | 53 |  |  | 43 | Copper Alloys | Brasses |  |  | Machinery's Handbook 27th edition, Pg. 565 | C48200 |  |  |  | 56000 | 75000 | 65500 | 25000 | 53000 | 39000 | 386.10656 | 517.107 | 451.60678 | 172.369 | 365.42228 | 268.89564 |  |  | 43
| Brasses | C48500 |  |  |  | 57 | 75 | 25 | 53 |  |  | 40 | Copper Alloys | Brasses |  |  | Machinery's Handbook 27th edition, Pg. 565 | C48500 |  |  |  | 57000 | 75000 | 66000 | 25000 | 53000 | 39000 | 393.00132 | 517.107 | 455.05416 | 172.369 | 365.42228 | 268.89564 |  |  | 40
| Phosphor Bronzes | C50500 |  |  |  | 40 | 79 | 14 | 50 |  |  | 48 | Copper Alloys | Phosphor Bronzes |  |  | Machinery's Handbook 27th edition, Pg. 565 | C50500 |  |  |  | 40000 | 79000 | 59500 | 14000 | 50000 | 32000 | 275.7904 | 544.68604 | 410.23822 | 96.52664 | 344.738 | 220.63232 |  |  | 48
| Phosphor Bronzes | C51000 |  |  |  | 47 | 140 | 19 | 80 |  |  | 64 | Copper Alloys | Phosphor Bronzes |  |  | Machinery's Handbook 27th edition, Pg. 565 | C51000 |  |  |  | 47000 | 140000 | 93500 | 19000 | 80000 | 49500 | 324.05372 | 965.2664 | 644.66006 | 131.00044 | 551.5808 | 341.29062 |  |  | 64
| Phosphor Bronzes | C51100 |  |  |  | 46 | 103 | 50 | 80 |  |  | 48 | Copper Alloys | Phosphor Bronzes |  |  | Machinery's Handbook 27th edition, Pg. 565 | C51100 |  |  |  | 46000 | 103000 | 74500 | 50000 | 80000 | 65000 | 317.15896 | 710.16028 | 513.65962 | 344.738 | 551.5808 | 448.1594 |  |  | 48
| Phosphor Bronzes | C52100 |  |  |  | 55 | 140 | 24 | 80 |  |  | 70 | Copper Alloys | Phosphor Bronzes |  |  | Machinery's Handbook 27th edition, Pg. 565 | C52100 |  |  |  | 55000 | 140000 | 97500 | 24000 | 80000 | 52000 | 379.2118 | 965.2664 | 672.2391 | 165.47424 | 551.5808 | 358.52752 |  |  | 70
| Phosphor Bronzes | C52400 |  |  |  | 66 | 147 | 28 | 28 |  |  | 70 | Copper Alloys | Phosphor Bronzes |  |  | Machinery's Handbook 27th edition, Pg. 566 | C52400 |  |  |  | 66000 | 147000 | 106500 | 28000 | 28000 | 28000 | 455.05416 | 1013.52972 | 734.29194 | 193.05328 | 193.05328 | 193.05328 |  |  | 70
| Phosphor Bronzes | C54400 |  |  |  | 44 | 75 | 19 | 63 |  |  | 50 | Copper Alloys | Phosphor Bronzes |  |  | Machinery's Handbook 27th edition, Pg. 566 | C54400 |  |  |  | 44000 | 75000 | 59500 | 19000 | 63000 | 41000 | 303.36944 | 517.107 | 410.23822 | 131.00044 | 434.36988 | 282.68516 |  |  | 50
| Aluminium Bronzes | C60800 |  |  |  | 60 | 60 | 27 | 27 |  |  | 55 | Copper Alloys | Aluminium Bronzes |  |  | Machinery's Handbook 27th edition, Pg. 566 | C60800 |  |  |  | 60000 | 60000 | 60000 | 27000 | 27000 | 27000 | 413.6856 | 413.6856 | 413.6856 | 186.15852 | 186.15852 | 186.15852 |  |  | 55
| Aluminium Bronzes | C61000 |  |  |  | 52 | 60 | 17 | 27 |  |  | 45 | Copper Alloys | Aluminium Bronzes |  |  | Machinery's Handbook 27th edition, Pg. 566 | C61000 |  |  |  | 52000 | 60000 | 56000 | 17000 | 27000 | 22000 | 358.52752 | 413.6856 | 386.10656 | 117.21092 | 186.15852 | 151.68472 |  |  | 45
| Aluminium Bronzes | C61300 |  |  |  | 70 | 85 | 30 | 58 |  |  | 42 | Copper Alloys | Aluminium Bronzes |  |  | Machinery's Handbook 27th edition, Pg. 566 | C61300 |  |  |  | 70000 | 85000 | 77500 | 30000 | 58000 | 44000 | 482.6332 | 586.0546 | 534.3439 | 206.8428 | 399.89608 | 303.36944 |  |  | 42
| Aluminium Bronzes | C61400 |  |  |  | 76 | 89 | 33 | 60 |  |  | 45 | Copper Alloys | Aluminium Bronzes |  |  | Machinery's Handbook 27th edition, Pg. 566 | C61400 |  |  |  | 76000 | 89000 | 82500 | 33000 | 60000 | 46500 | 524.00176 | 613.63364 | 568.8177 | 227.52708 | 413.6856 | 320.60634 |  |  | 45
| Aluminium Bronzes | C61500 |  |  |  | 70 | 145 | 22 | 140 |  |  | 55 | Copper Alloys | Aluminium Bronzes |  |  | Machinery's Handbook 27th edition, Pg. 566 | C61500 |  |  |  | 70000 | 145000 | 107500 | 22000 | 140000 | 81000 | 482.6332 | 999.7402 | 741.1867 | 151.68472 | 965.2664 | 558.47556 |  |  | 55
| Aluminium Bronzes | C61800 |  |  |  | 80 | 85 | 39 | 42.5 |  |  | 28 | Copper Alloys | Aluminium Bronzes |  |  | Machinery's Handbook 27th edition, Pg. 566 | C61800 |  |  |  | 80000 | 85000 | 82500 | 39000 | 42500 | 40750 | 551.5808 | 586.0546 | 568.8177 | 268.89564 | 293.0273 | 280.96147 |  |  | 28
| Aluminium Bronzes | C61900 |  |  |  | 92 | 152 | 49 | 145 |  |  | 30 | Copper Alloys | Aluminium Bronzes |  |  | Machinery's Handbook 27th edition, Pg. 566 | C61900 |  |  |  | 92000 | 152000 | 122000 | 49000 | 145000 | 97000 | 634.31792 | 1048.00352 | 841.16072 | 337.84324 | 999.7402 | 668.79172 |  |  | 30
| Aluminium Bronzes | C62300 |  |  |  | 75 | 98 | 35 | 52 |  |  | 35 | Copper Alloys | Aluminium Bronzes |  |  | Machinery's Handbook 27th edition, Pg. 566 | C62300 |  |  |  | 75000 | 98000 | 86500 | 35000 | 52000 | 43500 | 517.107 | 675.68648 | 596.39674 | 241.3166 | 358.52752 | 299.92206 |  |  | 35
| Aluminium Bronzes | C62400 |  |  |  | 90 | 105 | 40 | 52 |  |  | 18 | Copper Alloys | Aluminium Bronzes |  |  | Machinery's Handbook 27th edition, Pg. 566 | C62400 |  |  |  | 90000 | 105000 | 97500 | 40000 | 52000 | 46000 | 620.5284 | 723.9498 | 672.2391 | 275.7904 | 358.52752 | 317.15896 |  |  | 18
| Aluminium Bronzes | C62500 |  |  |  | 100 | 100 | 55 | 55 |  |  | 1 | Copper Alloys | Aluminium Bronzes |  |  | Machinery's Handbook 27th edition, Pg. 566 | C62500 |  |  |  | 100000 | 100000 | 100000 | 55000 | 55000 | 55000 | 689.476 | 689.476 | 689.476 | 379.2118 | 379.2118 | 379.2118 |  |  | 1
| Aluminium Bronzes | C63000 |  |  |  | 90 | 118 | 50 | 75 |  |  | 20 | Copper Alloys | Aluminium Bronzes |  |  | Machinery's Handbook 27th edition, Pg. 566 | C63000 |  |  |  | 90000 | 118000 | 104000 | 50000 | 75000 | 62500 | 620.5284 | 813.58168 | 717.05504 | 344.738 | 517.107 | 430.9225 |  |  | 20
| Aluminium Bronzes | C63200 |  |  |  | 90 | 105 | 45 | 53 |  |  | 25 | Copper Alloys | Aluminium Bronzes |  |  | Machinery's Handbook 27th edition, Pg. 566 | C63200 |  |  |  | 90000 | 105000 | 97500 | 45000 | 53000 | 49000 | 620.5284 | 723.9498 | 672.2391 | 310.2642 | 365.42228 | 337.84324 |  |  | 25
| Aluminium Bronzes | C63600 |  |  |  | 60 | 84 |  |  |  |  | 64 | Copper Alloys | Aluminium Bronzes |  |  | Machinery's Handbook 27th edition, Pg. 566 | C63600 |  |  |  | 60000 | 84000 | 72000 |  |  |  | 413.6856 | 579.15984 | 496.42272 | [5 empty] | 64
| Aluminium Bronzes | C63800 |  |  |  | 82 | 130 | 54 | 114 |  |  | 36 | Copper Alloys | Aluminium Bronzes |  |  | Machinery's Handbook 27th edition, Pg. 567 | C63800 |  |  |  | 82000 | 130000 | 106000 | 54000 | 114000 | 84000 | 565.37032 | 896.3188 | 730.84456 | 372.31704 | 786.00264 | 579.15984 |  |  | 36
| Aluminium Bronzes | C64200 |  |  |  | 75 | 102 | 35 | 68 |  |  | 32 | Copper Alloys | Aluminium Bronzes |  |  | Machinery's Handbook 27th edition, Pg. 567 | C64200 |  |  |  | 75000 | 102000 | 88500 | 35000 | 68000 | 51500 | 517.107 | 703.26552 | 610.18626 | 241.3166 | 468.84368 | 355.08014 |  |  | 32
| Silicon Bronzes | C65100 |  |  |  | 40 | 105 | 15 | 71 |  |  | 55 | Copper Alloys | Silicon Bronzes |  |  | Machinery's Handbook 27th edition, Pg. 567 | C65100 |  |  |  | 40000 | 105000 | 72500 | 15000 | 71000 | 43000 | 275.7904 | 723.9498 | 499.8701 | 103.4214 | 489.52796 | 296.47468 |  |  | 55
| Silicon Bronzes | C65500 |  |  |  | 56 | 145 | 21 | 71 |  |  | 63 | Copper Alloys | Silicon Bronzes |  |  | Machinery's Handbook 27th edition, Pg. 567 | C65500 |  |  |  | 56000 | 145000 | 100500 | 21000 | 71000 | 46000 | 386.10656 | 999.7402 | 692.92338 | 144.78996 | 489.52796 | 317.15896 |  |  | 63
| Coppers & High Copper Alloys | C66700 |  |  |  | 45.8 | 100 | 12 | 92.5 |  |  | 60 | Copper Alloys | Coppers & High Copper Alloys |  |  | Machinery's Handbook 27th edition, Pg. 567 | C66700 |  |  |  | 45800 | 100000 | 72900 | 12000 | 92500 | 52250 | 315.780008 | 689.476 | 502.628004 | 82.73712 | 637.7653 | 360.25121 |  |  | 60
| Coppers & High Copper Alloys | C67400 |  |  |  | 70 | 92 | 34 | 55 |  |  | 28 | Copper Alloys | Coppers & High Copper Alloys |  |  | Machinery's Handbook 27th edition, Pg. 567 | C67400 |  |  |  | 70000 | 92000 | 81000 | 34000 | 55000 | 44500 | 482.6332 | 634.31792 | 558.47556 | 234.42184 | 379.2118 | 306.81682 |  |  | 28
| Coppers & High Copper Alloys | C67500 |  |  |  | 65 | 84 | 30 | 60 |  |  | 33 | Copper Alloys | Coppers & High Copper Alloys |  |  | Machinery's Handbook 27th edition, Pg. 567 | C67500 |  |  |  | 65000 | 84000 | 74500 | 30000 | 60000 | 45000 | 448.1594 | 579.15984 | 513.65962 | 206.8428 | 413.6856 | 310.2642 |  |  | 33
| Coppers & High Copper Alloys | C68700 |  |  |  | 60 | 60 | 27 | 27 |  |  | 55 | Copper Alloys | Coppers & High Copper Alloys |  |  | Machinery's Handbook 27th edition, Pg. 567 | C68700 |  |  |  | 60000 | 60000 | 60000 | 27000 | 27000 | 27000 | 413.6856 | 413.6856 | 413.6856 | 186.15852 | 186.15852 | 186.15852 |  |  | 55
| Coppers & High Copper Alloys | C68800 |  |  |  | 82 | 129 | 55 | 114 |  |  | 36 | Copper Alloys | Coppers & High Copper Alloys |  |  | Machinery's Handbook 27th edition, Pg. 567 | C68800 |  |  |  | 82000 | 129000 | 105500 | 55000 | 114000 | 84500 | 565.37032 | 889.42404 | 727.39718 | 379.2118 | 786.00264 | 582.60722 |  |  | 36
| Coppers & High Copper Alloys | C69000 |  |  |  | 82 | 130 | 52 | 117 |  |  | 35 | Copper Alloys | Coppers & High Copper Alloys |  |  | Machinery's Handbook 27th edition, Pg. 567 | C69000 |  |  |  | 82000 | 130000 | 106000 | 52000 | 117000 | 84500 | 565.37032 | 896.3188 | 730.84456 | 358.52752 | 806.68692 | 582.60722 |  |  | 35
| Coppers & High Copper Alloys | C69400 |  |  |  | 80 | 100 | 40 | 57 |  |  | 25 | Copper Alloys | Coppers & High Copper Alloys |  |  | Machinery's Handbook 27th edition, Pg. 567 | C69400 |  |  |  | 80000 | 100000 | 90000 | 40000 | 57000 | 48500 | 551.5808 | 689.476 | 620.5284 | 275.7904 | 393.00132 | 334.39586 |  |  | 25
| Copper Nickels, Nickel Silvers | C70400 |  |  |  | 38 | 77 | 40 | 76 |  |  | 46 | Copper Alloys | Copper Nickels, Nickel Silvers |  |  | Machinery's Handbook 27th edition, Pg. 567 | C70400 |  |  |  | 38000 | 77000 | 57500 | 40000 | 76000 | 58000 | 262.00088 | 530.89652 | 396.4487 | 275.7904 | 524.00176 | 399.89608 |  |  | 46
| Copper Nickels, Nickel Silvers | C70600 |  |  |  | 44 | 60 | 16 | 57 |  |  | 42 | Copper Alloys | Copper Nickels, Nickel Silvers |  |  | Machinery's Handbook 27th edition, Pg. 567 | C70600 |  |  |  | 44000 | 60000 | 52000 | 16000 | 57000 | 36500 | 303.36944 | 413.6856 | 358.52752 | 110.31616 | 393.00132 | 251.65874 |  |  | 42
| Copper Nickels, Nickel Silvers | C71000 |  |  |  | 49 | 95 | 13 | 85 |  |  | 40 | Copper Alloys | Copper Nickels, Nickel Silvers |  |  | Machinery's Handbook 27th edition, Pg. 568 | C71000 |  |  |  | 49000 | 95000 | 72000 | 13000 | 85000 | 49000 | 337.84324 | 655.0022 | 496.42272 | 89.63188 | 586.0546 | 337.84324 |  |  | 40
| Copper Nickels, Nickel Silvers | C71500 |  |  |  | 54 | 75 | 20 | 70 |  |  | 45 | Copper Alloys | Copper Nickels, Nickel Silvers |  |  | Machinery's Handbook 27th edition, Pg. 568 | C71500 |  |  |  | 54000 | 75000 | 64500 | 20000 | 70000 | 45000 | 372.31704 | 517.107 | 444.71202 | 137.8952 | 482.6332 | 310.2642 |  |  | 45
| Copper Nickels, Nickel Silvers | C72200 |  |  |  | 46 | 70 | 18 | 66 |  |  | 46 | Copper Alloys | Copper Nickels, Nickel Silvers |  |  | Machinery's Handbook 27th edition, Pg. 568 | C72200 |  |  |  | 46000 | 70000 | 58000 | 18000 | 66000 | 42000 | 317.15896 | 482.6332 | 399.89608 | 124.10568 | 455.05416 | 289.57992 |  |  | 46
| Copper Nickels, Nickel Silvers | C72500 |  |  |  | 55 | 120 | 22 | 108 |  |  | 35 | Copper Alloys | Copper Nickels, Nickel Silvers |  |  | Machinery's Handbook 27th edition, Pg. 568 | C72500 |  |  |  | 55000 | 120000 | 87500 | 22000 | 108000 | 65000 | 379.2118 | 827.3712 | 603.2915 | 151.68472 | 744.63408 | 448.1594 |  |  | 35
| Copper Nickels, Nickel Silvers | C73500 |  |  |  | 50 | 100 | 15 | 84 |  |  | 37 | Copper Alloys | Copper Nickels, Nickel Silvers |  |  | Machinery's Handbook 27th edition, Pg. 568 | C73500 |  |  |  | 50000 | 100000 | 75000 | 15000 | 84000 | 49500 | 344.738 | 689.476 | 517.107 | 103.4214 | 579.15984 | 341.29062 |  |  | 37
| Copper Nickels, Nickel Silvers | C74500 |  |  |  | 49 | 130 | 18 | 76 |  |  | 50 | Copper Alloys | Copper Nickels, Nickel Silvers |  |  | Machinery's Handbook 27th edition, Pg. 568 | C74500 |  |  |  | 49000 | 130000 | 89500 | 18000 | 76000 | 47000 | 337.84324 | 896.3188 | 617.08102 | 124.10568 | 524.00176 | 324.05372 |  |  | 50
| Copper Nickels, Nickel Silvers | C75200 |  |  |  | 56 | 103 | 25 | 90 |  |  | 45 | Copper Alloys | Copper Nickels, Nickel Silvers |  |  | Machinery's Handbook 27th edition, Pg. 568 | C75200 |  |  |  | 56000 | 103000 | 79500 | 25000 | 90000 | 57500 | 386.10656 | 710.16028 | 548.13342 | 172.369 | 620.5284 | 396.4487 |  |  | 45
| Copper Nickels, Nickel Silvers | C75400 |  |  |  | 53 | 92 | 18 | 79 |  |  | 43 | Copper Alloys | Copper Nickels, Nickel Silvers |  |  | Machinery's Handbook 27th edition, Pg. 568 | C75400 |  |  |  | 53000 | 92000 | 72500 | 18000 | 79000 | 48500 | 365.42228 | 634.31792 | 499.8701 | 124.10568 | 544.68604 | 334.39586 |  |  | 43
| Copper Nickels, Nickel Silvers | C75700 |  |  |  | 52 | 93 | 18 | 79 |  |  | 48 | Copper Alloys | Copper Nickels, Nickel Silvers |  |  | Machinery's Handbook 27th edition, Pg. 568 | C75700 |  |  |  | 52000 | 93000 | 72500 | 18000 | 79000 | 48500 | 358.52752 | 641.21268 | 499.8701 | 124.10568 | 544.68604 | 334.39586 |  |  | 48
| Copper Nickels, Nickel Silvers | C76390 |  |  |  | 90 | 90 | 85 | 85 |  |  | 6 | Copper Alloys | Copper Nickels, Nickel Silvers |  |  | Machinery's Handbook 27th edition, Pg. 568 | C76390 |  |  |  | 90000 | 90000 | 90000 | 85000 | 85000 | 85000 | 620.5284 | 620.5284 | 620.5284 | 586.0546 | 586.0546 | 586.0546 |  |  | 6
| Copper Nickels, Nickel Silvers | C77000 |  |  |  | 60 | 145 | 27 | 90 |  |  | 40 | Copper Alloys | Copper Nickels, Nickel Silvers |  |  | Machinery's Handbook 27th edition, Pg. 568 | C77000 |  |  |  | 60000 | 145000 | 102500 | 27000 | 90000 | 58500 | 413.6856 | 999.7402 | 706.7129 | 186.15852 | 620.5284 | 403.34346 |  |  | 40
| Copper Nickels, Nickel Silvers | C78200 |  |  |  | 53 | 91 | 23 | 76 |  |  | 40 | Copper Alloys | Copper Nickels, Nickel Silvers |  |  | Machinery's Handbook 27th edition, Pg. 568 | C78200 |  |  |  | 53000 | 91000 | 72000 | 23000 | 76000 | 49500 | 365.42228 | 627.42316 | 496.42272 | 158.57948 | 524.00176 | 341.29062 |  |  | 40
| Silicon Bronzes | 655 | Everdur | A |  | 52 | 52 | 15 | 15 |  |  | 35 | Copper Alloys | Silicon Bronzes | Everdur |  | Machinery's Handbook 27th edition, Pg. 569 | 655 | A |  |  | 52000 | 52000 | 52000 | 15000 | 15000 | 15000 | 358.52752 | 358.52752 | 358.52752 | 103.4214 | 103.4214 | 103.4214 |  |  | 35
| Silicon Bronzes | 655 | Everdur | HRA |  | 50 | 50 | 18 | 18 |  |  | 40 | Copper Alloys | Silicon Bronzes | Everdur |  | Machinery's Handbook 27th edition, Pg. 569 | 655 | HRA |  |  | 50000 | 50000 | 50000 | 18000 | 18000 | 18000 | 344.738 | 344.738 | 344.738 | 124.10568 | 124.10568 | 124.10568 |  |  | 40
| Silicon Bronzes | 655 | Everdur | CRA |  | 52 | 52 | 18 | 18 |  |  | 35 | Copper Alloys | Silicon Bronzes | Everdur |  | Machinery's Handbook 27th edition, Pg. 569 | 655 | CRA |  |  | 52000 | 52000 | 52000 | 18000 | 18000 | 18000 | 358.52752 | 358.52752 | 358.52752 | 124.10568 | 124.10568 | 124.10568 |  |  | 35
| Silicon Bronzes | 655 | Everdur | CRHH |  | 71 | 71 | 40 | 40 |  |  | 10 | Copper Alloys | Silicon Bronzes | Everdur |  | Machinery's Handbook 27th edition, Pg. 569 | 655 | CRHH |  |  | 71000 | 71000 | 71000 | 40000 | 40000 | 40000 | 489.52796 | 489.52796 | 489.52796 | 275.7904 | 275.7904 | 275.7904 |  |  | 10
| Silicon Bronzes | 655 | Everdur | CRH |  | 87 | 87 | 60 | 60 |  |  | 3 | Copper Alloys | Silicon Bronzes | Everdur |  | Machinery's Handbook 27th edition, Pg. 569 | 655 | CRH |  |  | 87000 | 87000 | 87000 | 60000 | 60000 | 60000 | 599.84412 | 599.84412 | 599.84412 | 413.6856 | 413.6856 | 413.6856 |  |  | 3
| Silicon Bronzes | 655 | Everdur | HRA |  | 70 | 85 | 38 | 50 |  |  | 12.5 | Copper Alloys | Silicon Bronzes | Everdur |  | Machinery's Handbook 27th edition, Pg. 569 | 655 | HRA |  |  | 70000 | 85000 | 77500 | 38000 | 50000 | 44000 | 482.6332 | 586.0546 | 534.3439 | 262.00088 | 344.738 | 303.36944 |  |  | 12.5
| Silicon Bronzes | 651 | Everdur | Ap |  | 38 | 38 | 10 | 10 |  |  | 35 | Copper Alloys | Silicon Bronzes | Everdur |  | Machinery's Handbook 27th edition, Pg. 569 | 651 | Ap |  |  | 38000 | 38000 | 38000 | 10000 | 10000 | 10000 | 262.00088 | 262.00088 | 262.00088 | 68.9476 | 68.9476 | 68.9476 |  |  | 35
| Silicon Bronzes | 651 | Everdur | HP |  | 50 | 50 | 40 | 40 |  |  | 7 | Copper Alloys | Silicon Bronzes | Everdur |  | Machinery's Handbook 27th edition, Pg. 569 | 651 | HP |  |  | 50000 | 50000 | 50000 | 40000 | 40000 | 40000 | 344.738 | 344.738 | 344.738 | 275.7904 | 275.7904 | 275.7904 |  |  | 7
| Silicon Bronzes | 651 | Everdur | XHB |  | 75 | 85 | 45 | 55 |  |  | 7 | Copper Alloys | Silicon Bronzes | Everdur |  | Machinery's Handbook 27th edition, Pg. 569 | 651 | XHB |  |  | 75000 | 85000 | 80000 | 45000 | 55000 | 50000 | 517.107 | 586.0546 | 551.5808 | 310.2642 | 379.2118 | 344.738 |  |  | 7
| Silicon Bronzes | 661 | Everdur | A |  | 52 | 52 | 15 | 15 |  |  | 35 | Copper Alloys | Silicon Bronzes | Everdur |  | Machinery's Handbook 27th edition, Pg. 569 | 661 | A |  |  | 52000 | 52000 | 52000 | 15000 | 15000 | 15000 | 358.52752 | 358.52752 | 358.52752 | 103.4214 | 103.4214 | 103.4214 |  |  | 35
| Silicon Bronzes | 661 | Everdur | H |  | 85 | 85 | 50 | 50 |  |  | 10.5 | Copper Alloys | Silicon Bronzes | Everdur |  | Machinery's Handbook 27th edition, Pg. 569 | 661 | H |  |  | 85000 | 85000 | 85000 | 50000 | 50000 | 50000 | 586.0546 | 586.0546 | 586.0546 | 344.738 | 344.738 | 344.738 |  |  | 10.5
| Silicon Bronzes | 6552 | Everdur | AC |  | 45 | 45 |  |  |  |  | 15 | Copper Alloys | Silicon Bronzes | Everdur |  | Machinery's Handbook 27th edition, Pg. 569 | 6552 | AC |  |  | 45000 | 45000 | 45000 |  |  |  | 310.2642 | 310.2642 | 310.2642 | [5 empty] | 15
| Silicon Bronzes | 637 | Everdur | A |  | 75 | 90 | 37.5 | 45 |  |  | 10.5 | Copper Alloys | Silicon Bronzes | Everdur |  | Machinery's Handbook 27th edition, Pg. 569 | 637 | A |  |  | 75000 | 90000 | 82500 | 37500 | 45000 | 41250 | 517.107 | 620.5284 | 568.8177 | 258.5535 | 310.2642 | 284.40885 |  |  | 10.5
| Copper-Beryllium Alloys | 25 |  | Annealed |  | 60 | 85 | 20 | 30 | 35 | 60 | 47.5 | Copper Alloys | Copper-Beryllium Alloys |  |  | Machinery's Handbook 27th edition, Pg. 570 | 25 | Annealed |  |  | 60000 | 85000 | 72500 | 20000 | 30000 | 25000 | 413.6856 | 586.0546 | 499.8701 | 137.8952 | 206.8428 | 172.369 | 35 | 60 | 47.5
| Copper-Beryllium Alloys | 25 |  | 1/2 Hardened or Hardened |  | 85 | 130 | 75 | 105 | 10 | 20 | 15 | Copper Alloys | Copper-Beryllium Alloys |  |  | Machinery's Handbook 27th edition, Pg. 570 | 25 | 1/2 Hardened or Hardened |  |  | 85000 | 130000 | 107500 | 75000 | 105000 | 90000 | 586.0546 | 896.3188 | 741.1867 | 517.107 | 723.9498 | 620.5284 | 10 | 20 | 15
| Copper-Beryllium Alloys | 25 |  | Heat Treated From Solution Annealed | 3 hr at 600°F or mill heat treated | 165 | 190 | 145 | 175 | 3 | 10 | 6.5 | Copper Alloys | Copper-Beryllium Alloys |  |  | Machinery's Handbook 27th edition, Pg. 570 | 25 | Heat Treated From Solution Annealed |  |  | 165000 | 190000 | 177500 | 145000 | 175000 | 160000 | 1137.6354 | 1310.0044 | 1223.8199 | 999.7402 | 1206.583 | 1103.1616 | 3 | 10 | 6.5
| Copper-Beryllium Alloys | 25 |  | 1/2 Heat Treated From Hardened or Heat Treated From Hardened | 2 hr at 600°F or mill heat treated | 175 | 215 | 150 | 200 | 2 | 5 | 3.5 | Copper Alloys | Copper-Beryllium Alloys |  |  | Machinery's Handbook 27th edition, Pg. 570 | 25 | 1/2 Heat Treated From Hardened or Heat Treated From Hardened |  |  | 175000 | 215000 | 195000 | 150000 | 200000 | 175000 | 1206.583 | 1482.3734 | 1344.4782 | 1034.214 | 1378.952 | 1206.583 | 2 | 5 | 3.5
| Copper-Beryllium Alloys | 165 |  | Annealed |  | 60 | 85 | 20 | 30 | 35 | 65 | 50 | Copper Alloys | Copper-Beryllium Alloys |  |  | Machinery's Handbook 27th edition, Pg. 570 | 165 | Annealed |  |  | 60000 | 85000 | 72500 | 20000 | 30000 | 25000 | 413.6856 | 586.0546 | 499.8701 | 137.8952 | 206.8428 | 172.369 | 35 | 65 | 50
| Copper-Beryllium Alloys | 165 |  | 1/2 Hardened or Hardened |  | 85 | 130 | 75 | 105 | 10 | 20 | 15 | Copper Alloys | Copper-Beryllium Alloys |  |  | Machinery's Handbook 27th edition, Pg. 570 | 165 | 1/2 Hardened or Hardened |  |  | 85000 | 130000 | 107500 | 75000 | 105000 | 90000 | 586.0546 | 896.3188 | 741.1867 | 517.107 | 723.9498 | 620.5284 | 10 | 20 | 15
| Copper-Beryllium Alloys | 165 |  | Heat Treated From Solution Annealed | 3 hr at 650°F or mill heat treated | 150 | 180 | 125 | 155 | 4 | 10 | 7 | Copper Alloys | Copper-Beryllium Alloys |  |  | Machinery's Handbook 27th edition, Pg. 570 | 165 | Heat Treated From Solution Annealed |  |  | 150000 | 180000 | 165000 | 125000 | 155000 | 140000 | 1034.214 | 1241.0568 | 1137.6354 | 861.845 | 1068.6878 | 965.2664 | 4 | 10 | 7
| Copper-Beryllium Alloys | 165 |  | 1/2 Heat Treated From Hardened or Heat Treated From Hardened | 2 hr at 650°F or mill heat treated | 165 | 200 | 135 | 165 | 2 | 5 | 3.5 | Copper Alloys | Copper-Beryllium Alloys |  |  | Machinery's Handbook 27th edition, Pg. 570 | 165 | 1/2 Heat Treated From Hardened or Heat Treated From Hardened |  |  | 165000 | 200000 | 182500 | 135000 | 165000 | 150000 | 1137.6354 | 1378.952 | 1258.2937 | 930.7926 | 1137.6354 | 1034.214 | 2 | 5 | 3.5
| Copper-Beryllium Alloys | 50 |  | Annealed |  | 35 | 55 | 20 | 30 | 20 | 35 | 27.5 | Copper Alloys | Copper-Beryllium Alloys |  |  | Machinery's Handbook 27th edition, Pg. 570 | 50 | Annealed |  |  | 35000 | 55000 | 45000 | 20000 | 30000 | 25000 | 241.3166 | 379.2118 | 310.2642 | 137.8952 | 206.8428 | 172.369 | 20 | 35 | 27.5
| Copper-Beryllium Alloys | 50 |  | 1/2 Hardened or Hardened |  | 65 | 80 | 55 | 75 | 10 | 15 | 12.5 | Copper Alloys | Copper-Beryllium Alloys |  |  | Machinery's Handbook 27th edition, Pg. 570 | 50 | 1/2 Hardened or Hardened |  |  | 65000 | 80000 | 72500 | 55000 | 75000 | 65000 | 448.1594 | 551.5808 | 499.8701 | 379.2118 | 517.107 | 448.1594 | 10 | 15 | 12.5
| Copper-Beryllium Alloys | 50 |  | Heat Treated From Solution Annealed | 3 hr at 900°F or mill heat treated | 100 | 120 | 80 | 100 | 10 | 25 | 17.5 | Copper Alloys | Copper-Beryllium Alloys |  |  | Machinery's Handbook 27th edition, Pg. 570 | 50 | Heat Treated From Solution Annealed |  |  | 100000 | 120000 | 110000 | 80000 | 100000 | 90000 | 689.476 | 827.3712 | 758.4236 | 551.5808 | 689.476 | 620.5284 | 10 | 25 | 17.5
| Copper-Beryllium Alloys | 50 |  | 1/2 Heat Treated From Hardened or Heat Treated From Hardened | 2 hr at 900°F or mill heat treated | 110 | 130 | 100 | 120 | 8 | 20 | 14 | Copper Alloys | Copper-Beryllium Alloys |  |  | Machinery's Handbook 27th edition, Pg. 570 | 50 | 1/2 Heat Treated From Hardened or Heat Treated From Hardened |  |  | 110000 | 130000 | 120000 | 100000 | 120000 | 110000 | 758.4236 | 896.3188 | 827.3712 | 689.476 | 827.3712 | 758.4236 | 8 | 20 | 14
| Copper-Beryllium Alloys | 35 |  | Annealed |  | 35 | 55 | 20 | 30 | 20 | 35 | 27.5 | Copper Alloys | Copper-Beryllium Alloys |  |  | Machinery's Handbook 27th edition, Pg. 570 | 35 | Annealed |  |  | 35000 | 55000 | 45000 | 20000 | 30000 | 25000 | 241.3166 | 379.2118 | 310.2642 | 137.8952 | 206.8428 | 172.369 | 20 | 35 | 27.5
| Copper-Beryllium Alloys | 35 |  | 1/2 Hardened or Hardened |  | 65 | 80 | 55 | 75 | 10 | 15 | 12.5 | Copper Alloys | Copper-Beryllium Alloys |  |  | Machinery's Handbook 27th edition, Pg. 570 | 35 | 1/2 Hardened or Hardened |  |  | 65000 | 80000 | 72500 | 55000 | 75000 | 65000 | 448.1594 | 551.5808 | 499.8701 | 379.2118 | 517.107 | 448.1594 | 10 | 15 | 12.5
| Copper-Beryllium Alloys | 35 |  | Heat Treated From Solution Annealed | 3 hr at 900°F or mill heat treated | 100 | 120 | 80 | 100 | 10 | 25 | 17.5 | Copper Alloys | Copper-Beryllium Alloys |  |  | Machinery's Handbook 27th edition, Pg. 570 | 35 | Heat Treated From Solution Annealed |  |  | 100000 | 120000 | 110000 | 80000 | 100000 | 90000 | 689.476 | 827.3712 | 758.4236 | 551.5808 | 689.476 | 620.5284 | 10 | 25 | 17.5
| Copper-Beryllium Alloys | 35 |  | 1/2 Heat Treated From Hardened or Heat Treated From Hardened | 2 hr at 900°F or mill heat treated | 110 | 130 | 100 | 120 | 8 | 20 | 14 | Copper Alloys | Copper-Beryllium Alloys |  |  | Machinery's Handbook 27th edition, Pg. 570 | 35 | 1/2 Heat Treated From Hardened or Heat Treated From Hardened |  |  | 110000 | 130000 | 120000 | 100000 | 120000 | 110000 | 758.4236 | 896.3188 | 827.3712 | 689.476 | 827.3712 | 758.4236 | 8 | 20 | 14

## Sheet3
25 Rod, | Rod,
Bar,
and
Plate
A … 60–85 20–30 35–60 | … | 60–85 | 20–30 | 35–60
1⁄2 H or H … 85–130 75–105 10–20 | H | or | H | … | 85–130 | 75–105 | 10–20
AT 3 hr at 600°F or mill | 3 | hr | at | 600°F | or | mill
heat treated 165–190 145–175 3–10 | treated | 165–190 | 145–175 | 3–10
1⁄2 HT or HT 2 hr at 600°F or mill | HT | or | HT | 2 | hr | at | 600°F | or | mill
heat treated 175–215 150–200 2–5 | treated | 175–215 | 150–200 | 2–5
Wire
A … 58–78 20–35 35–55 | … | 58–78 | 20–35 | 35–55
1⁄4 H … 90–115 70–95 10–35 | H | … | 90–115 | 70–95 | 10–35
1⁄2 H … 110–135 90–110 5–10 | H | … | 110–135 | 90–110 | 5–10
3⁄4 H … 130–155 110–135 2–8 | H | … | 130–155 | 110–135 | 2–8
AT 3 hr at 600°F 165–190 145–175 3–8 | 3 | hr | at | 600°F | 165–190 | 145–175 | 3–8
1⁄4 HT 2 hr at 600°F 175–205 160–190 2–5 | HT | 2 | hr | at | 600°F | 175–205 | 160–190 | 2–5
1⁄2 HT 2 hr at 600°F 190–215 175–200 1–3 | HT | 2 | hr | at | 600°F | 190–215 | 175–200 | 1–3
3⁄4 HT 2 hr at 600°F 195–220 180–205 1–3 | HT | 2 | hr | at | 600°F | 195–220 | 180–205 | 1–3
XHT Mill heat treated 115–165 95–145 2–8 | Mill | heat | treated | 115–165 | 95–145 | 2–8
165 Rod, | Rod,
Bar,
and
Plate
A … 60–85 20–30 35–60 | … | 60–85 | 20–30 | 35–60
1⁄2 H or H … 85–130 75–105 10–20 | H | or | H | … | 85–130 | 75–105 | 10–20
AT 3 hr at 650°F or mill | 3 | hr | at | 650°F | or | mill
heat treated 150–180 125–155 4–10 | treated | 150–180 | 125–155 | 4–10
1⁄2 HT or HT 2 hr at 650°F or mill | HT | or | HT | 2 | hr | at | 650°F | or | mill
heat treated 165–200 135–165 2–5 | treated | 165–200 | 135–165 | 2–5
10 Rod, | Rod,
Bar,
and
Plate
A … 35–55 20–30 20–35 | … | 35–55 | 20–30 | 20–35
1⁄2 H or H … 65–80 55–75 10–15 | H | or | H | … | 65–80 | 55–75 | 10–15
AT 3 hr at 900°F or mill | 3 | hr | at | 900°F | or | mill
heat treated 100–120 80–100 10–25 | treated | 100–120 | 80–100 | 10–25
1⁄2 HT or HT 2 hr at 900°F or mill | HT | or | HT | 2 | hr | at | 900°F | or | mill
heat treated 110–130 100–120 8–20 | treated | 110–130 | 100–120 | 8–20
50 Rod, | Rod,
Bar,
and
Plate
A … 35–55 20–30 20–35 | … | 35–55 | 20–30 | 20–35
1⁄2 H or H … 65–80 55–75 10–15 | H | or | H | … | 65–80 | 55–75 | 10–15
AT 3 hr at 900°F or mill | 3 | hr | at | 900°F | or | mill
heat treated 100–120 80–100 10–25 | treated | 100–120 | 80–100 | 10–25
1⁄2 HT or HT 2 hr at 900°F or mill | HT | or | HT | 2 | hr | at | 900°F | or | mill
heat treated 110–130 100–120 8–20 | treated | 110–130 | 100–120 | 8–20
35 Rod, | Rod,
Bar,
and
Plate
A … 35–55 20–30 20–35 | … | 35–55 | 20–30 | 20–35
1⁄2 H or H … 65–80 55–75 10–15 | H | or | H | … | 65–80 | 55–75 | 10–15
AT 3 hr at 900°F or mill | 3 | hr | at | 900°F | or | mill
heat treated 100–120 80–100 10–25 | treated | 100–120 | 80–100 | 10–25
1⁄2 HT or HT 2 hr at 900°F or mill | HT | or | HT | 2 | hr | at | 900°F | or | mill
heat treated 110–130 100–120 8–20 | treated | 110–130 | 100–120 | 8–20
Machinery's Handbook 27th Edition | Handbook | 27th | Edition
Copyright 2004, | 2004,

## Sheet4
Sub-Sub-Category | Grade | Condition | Tempering temperature | Tensile Strength (psi) | Yield Strenght (psi) | Elongation (%) | Reduciton of Area (%) | Rockwell | Brinell Hardness | Type | Subcategory | Sub-Subcategory | Mechanical Property Data Source(s) | Name | Treatment or temper | Treatment Temperature, °F | Treatment Temperature, °C | Ultimate Tensile Strength (psi) | Ultimate Yield Strength (psi) | Ultimate Tensile Strength (Mpa) | Ultimate Yield Strength (Mpa) | Elongation (%) | Reduction in Cross Sectional Area (%) | Brinell Hardness | Rockwell Hardness | Izod Impact Stength (Ft-lb) | Izod Impact Stength (N-m) | Water Quenched?
Austenitic | 201 | Annealed |  | 115000 | 55000 | 55 | … | B90 | … | Steels | Stainless Steels | Austenitic | Machinery's Handbook 27th edition, Pg. 472 | 201 | Annealed |  |  | 115000 | 55000 | 792.8974 | 379.2118 | 55 |  |  | B90
Austenitic | 201 | 1⁄4-hard |  | 125000 | 75000 | 20a | … | C25 | … | Steels | Stainless Steels | Austenitic | Machinery's Handbook 27th edition, Pg. 472 | 201 | 1⁄4-hard |  |  | 125000 | 75000 | 861.845 | 517.107 | 20 |  |  | C25
Austenitic | 201 | 1⁄2-hard |  | 150000 | 110000 | 10a | … | C32 | … | Steels | Stainless Steels | Austenitic | Machinery's Handbook 27th edition, Pg. 472 | 201 | 1⁄2-hard |  |  | 150000 | 110000 | 1034.214 | 758.4236 | 10 |  |  | C32
Austenitic | 201 | 3⁄4-hard |  | 175000 | 135000 | 5a | … | C37 | … | Steels | Stainless Steels | Austenitic | Machinery's Handbook 27th edition, Pg. 472 | 201 | 3⁄4-hard |  |  | 175000 | 135000 | 1206.583 | 930.7926 | 5 |  |  | C37
Austenitic | 201 | Full-hard |  | 185000 | 140000 | 4a | … | C41 | … | Steels | Stainless Steels | Austenitic | Machinery's Handbook 27th edition, Pg. 472 | 201 | Full-hard |  |  | 185000 | 140000 | 1275.5306 | 965.2664 | 4 |  |  | C41
Austenitic | 202 | Annealed |  | 105000 | 55000 | 55 | … | B90 | … | Steels | Stainless Steels | Austenitic | Machinery's Handbook 27th edition, Pg. 472 | 202 | Annealed |  |  | 105000 | 55000 | 723.9498 | 379.2118 | 55 |  |  | B90
Austenitic | 202 | 1⁄4-hard |  | 125000 | 75000 | 12a | … | C27 | … | Steels | Stainless Steels | Austenitic | Machinery's Handbook 27th edition, Pg. 472 | 202 | 1⁄4-hard |  |  | 125000 | 75000 | 861.845 | 517.107 | 12 |  |  | C27
Austenitic | 301 | Annealed |  | 110000 | 40000 | 60 | … | B85 | 165 | Steels | Stainless Steels | Austenitic | Machinery's Handbook 27th edition, Pg. 472 | 301 | Annealed |  |  | 110000 | 40000 | 758.4236 | 275.7904 | 60 |  | 165 | B85
Austenitic | 301 | 1⁄4-hard |  | 125000 | 75000 | 25a | … | C25 | … | Steels | Stainless Steels | Austenitic | Machinery's Handbook 27th edition, Pg. 472 | 301 | 1⁄4-hard |  |  | 125000 | 75000 | 861.845 | 517.107 | 25 |  |  | C25
Austenitic | 301 | 1⁄2-hard |  | 150000 | 110000 | 15a | … | C32 | … | Steels | Stainless Steels | Austenitic | Machinery's Handbook 27th edition, Pg. 472 | 301 | 1⁄2-hard |  |  | 150000 | 110000 | 1034.214 | 758.4236 | 15 |  |  | C32
Austenitic | 301 | 3⁄4-hard |  | 175000 | 135000 | 12a | … | C37 | … | Steels | Stainless Steels | Austenitic | Machinery's Handbook 27th edition, Pg. 472 | 301 | 3⁄4-hard |  |  | 175000 | 135000 | 1206.583 | 930.7926 | 12 |  |  | C37
Austenitic | 301 | Full-hard |  | 185000 | 140000 | 8a | … | C41 | … | Steels | Stainless Steels | Austenitic | Machinery's Handbook 27th edition, Pg. 472 | 301 | Full-hard |  |  | 185000 | 140000 | 1275.5306 | 965.2664 | 8 |  |  | C41
Austenitic | 302 | Annealed |  | 90000 | 37000 | 55 | 65 | B82 | 155 | Steels | Stainless Steels | Austenitic | Machinery's Handbook 27th edition, Pg. 472 | 302 | Annealed |  |  | 90000 | 37000 | 620.5284 | 255.10612 | 55 | 65 | 155 | B82
Austenitic | 302 | 1⁄4-hard |  | 125000 | 75000 | 12a | … | C25 | … | Steels | Stainless Steels | Austenitic | Machinery's Handbook 27th edition, Pg. 472 | 302 | 1⁄4-hard |  |  | 125000 | 75000 | 861.845 | 517.107 | 12 |  |  | C25
Austenitic | 302B | Annealed |  | 95000 | 40000 | 50 | 65 | B85 | 165 | Steels | Stainless Steels | Austenitic | Machinery's Handbook 27th edition, Pg. 472 | 302B | Annealed |  |  | 95000 | 40000 | 655.0022 | 275.7904 | 50 | 65 | 165 | B85
Austenitic | 303, 303Se | Annealed |  | 90000 | 35000 | 50 | 55 | B84 | 160 | Steels | Stainless Steels | Austenitic | Machinery's Handbook 27th edition, Pg. 472 | 303, 303Se | Annealed |  |  | 90000 | 35000 | 620.5284 | 241.3166 | 50 | 55 | 160 | B84
Austenitic | 304 | Annealed |  | 85000 | 35000 | 55 | 65 | B80 | 150 | Steels | Stainless Steels | Austenitic | Machinery's Handbook 27th edition, Pg. 472 | 304 | Annealed |  |  | 85000 | 35000 | 586.0546 | 241.3166 | 55 | 65 | 150 | B80
Austenitic | 304L | Annealed |  | 80000 | 30000 | 55 | 65 | B76 | 140 | Steels | Stainless Steels | Austenitic | Machinery's Handbook 27th edition, Pg. 472 | 304L | Annealed |  |  | 80000 | 30000 | 551.5808 | 206.8428 | 55 | 65 | 140 | B76
Austenitic | 305 | Annealed |  | 85000 | 37000 | 55 | 70 | B82 | 156 | Steels | Stainless Steels | Austenitic | Machinery's Handbook 27th edition, Pg. 472 | 305 | Annealed |  |  | 85000 | 37000 | 586.0546 | 255.10612 | 55 | 70 | 156 | B82
Austenitic | 308 | Annealed |  | 85000 | 35000 | 55 | 65 | B80 | 150 | Steels | Stainless Steels | Austenitic | Machinery's Handbook 27th edition, Pg. 472 | 308 | Annealed |  |  | 85000 | 35000 | 586.0546 | 241.3166 | 55 | 65 | 150 | B80
Austenitic | 309, 309S | Annealed |  | 90000 | 40000 | 45 | 65 | B85 | 165 | Steels | Stainless Steels | Austenitic | Machinery's Handbook 27th edition, Pg. 472 | 309, 309S | Annealed |  |  | 90000 | 40000 | 620.5284 | 275.7904 | 45 | 65 | 165 | B85
Austenitic | 310, 310S | Annealed |  | 95000 | 40000 | 45 | 65 | B87 | 170 | Steels | Stainless Steels | Austenitic | Machinery's Handbook 27th edition, Pg. 472 | 310, 310S | Annealed |  |  | 95000 | 40000 | 655.0022 | 275.7904 | 45 | 65 | 170 | B87
Austenitic | 314 | Annealed |  | 100000 | 50000 | 45 | 60 | B87 | 170 | Steels | Stainless Steels | Austenitic | Machinery's Handbook 27th edition, Pg. 472 | 314 | Annealed |  |  | 100000 | 50000 | 689.476 | 344.738 | 45 | 60 | 170 | B87
Austenitic | 316 | Annealed |  | 85000 | 35000 | 55 | 70 | B80 | 150 | Steels | Stainless Steels | Austenitic | Machinery's Handbook 27th edition, Pg. 472 | 316 | Annealed |  |  | 85000 | 35000 | 586.0546 | 241.3166 | 55 | 70 | 150 | B80
Austenitic | 316L | Annealed |  | 78000 | 30000 | 55 | 65 | B76 | 145 | Steels | Stainless Steels | Austenitic | Machinery's Handbook 27th edition, Pg. 472 | 316L | Annealed |  |  | 78000 | 30000 | 537.79128 | 206.8428 | 55 | 65 | 145 | B76
Austenitic | 317 | Annealed |  | 90000 | 40000 | 50 | 55 | B85 | 160 | Steels | Stainless Steels | Austenitic | Machinery's Handbook 27th edition, Pg. 472 | 317 | Annealed |  |  | 90000 | 40000 | 620.5284 | 275.7904 | 50 | 55 | 160 | B85
Austenitic | 321 | Annealed |  | 87000 | 35000 | 55 | 65 | B80 | 150 | Steels | Stainless Steels | Austenitic | Machinery's Handbook 27th edition, Pg. 472 | 321 | Annealed |  |  | 87000 | 35000 | 599.84412 | 241.3166 | 55 | 65 | 150 | B80
Austenitic | 347, 348 | Annealed |  | 92000 | 35000 | 50 | 65 | B84 | 160 | Steels | Stainless Steels | Austenitic | Machinery's Handbook 27th edition, Pg. 472 | 347, 348 | Annealed |  |  | 92000 | 35000 | 634.31792 | 241.3166 | 50 | 65 | 160 | B84
Martensitic | 403, 410, 416, 416Se | Annealed |  | 75000 | 40000 | 30 | 65 | B82 | 155 | Steels | Stainless Steels | Martensitic | Machinery's Handbook 27th edition, Pg. 472 | 403, 410, 416, 416Se | Annealed |  |  | 75000 | 40000 | 517.107 | 275.7904 | 30 | 65 | 155 | B82
Martensitic | 403, 410, 416, 416Se | Tempered | 400°F | 190000 | 145000 | 15 | 55 | C41 | 390 | Steels | Stainless Steels | Martensitic | Machinery's Handbook 27th edition, Pg. 472 | 403, 410, 416, 416Se | Tempered | 400 | 204.4444 | 190000 | 145000 | 1310.0044 | 999.7402 | 15 | 55 | 390 | C41
Martensitic | 403, 410, 416, 416Se | Tempered | 600°F | 180000 | 140000 | 15 | 55 | C39 | 375 | Steels | Stainless Steels | Martensitic | Machinery's Handbook 27th edition, Pg. 472 | 403, 410, 416, 416Se | Tempered | 600 | 315.5556 | 180000 | 140000 | 1241.0568 | 965.2664 | 15 | 55 | 375 | C39
Martensitic | 403, 410, 416, 416Se | Tempered | 800°F | 195000 | 150000 | 17 | 55 | C41 | 390 | Steels | Stainless Steels | Martensitic | Machinery's Handbook 27th edition, Pg. 472 | 403, 410, 416, 416Se | Tempered | 800 | 426.6667 | 195000 | 150000 | 1344.4782 | 1034.214 | 17 | 55 | 390 | C41
Martensitic | 403, 410, 416, 416Se | Tempered | 1000°F | 145000 | 115000 | 20 | 65 | C31 | 300 | Steels | Stainless Steels | Martensitic | Machinery's Handbook 27th edition, Pg. 472 | 403, 410, 416, 416Se | Tempered | 1000 | 537.7778 | 145000 | 115000 | 999.7402 | 792.8974 | 20 | 65 | 300 | C31
Martensitic | 403, 410, 416, 416Se | Tempered | 1200°F | 110000 | 85000 | 23 | 65 | B97 | 225 | Steels | Stainless Steels | Martensitic | Machinery's Handbook 27th edition, Pg. 472 | 403, 410, 416, 416Se | Tempered | 1200 | 648.8889 | 110000 | 85000 | 758.4236 | 586.0546 | 23 | 65 | 225 | B97
Martensitic | 403, 410, 416, 416Se | Tempered | 1400°F | 90000 | 60000 | 30 | 70 | B89 | 180 | Steels | Stainless Steels | Martensitic | Machinery's Handbook 27th edition, Pg. 472 | 403, 410, 416, 416Se | Tempered | 1400 | 760 | 90000 | 60000 | 620.5284 | 413.6856 | 30 | 70 | 180 | B89
Martensitic | 414 | Annealed |  | 120000 | 95000 | 17 | 55 | C22 | 235 | Steels | Stainless Steels | Martensitic | Machinery's Handbook 27th edition, Pg. 473 | 414 | Annealed |  |  | 120000 | 95000 | 827.3712 | 655.0022 | 17 | 55 | 235 | C22
Martensitic | 414 | Tempered | 400°F | 200000 | 150000 | 15 | 55 | C43 | 415 | Steels | Stainless Steels | Martensitic | Machinery's Handbook 27th edition, Pg. 473 | 414 | Tempered | 400 | 204.4444 | 200000 | 150000 | 1378.952 | 1034.214 | 15 | 55 | 415 | C43
Martensitic | 414 | Tempered | 600°F | 190000 | 145000 | 15 | 55 | C41 | 400 | Steels | Stainless Steels | Martensitic | Machinery's Handbook 27th edition, Pg. 473 | 414 | Tempered | 600 | 315.5556 | 190000 | 145000 | 1310.0044 | 999.7402 | 15 | 55 | 400 | C41
Martensitic | 414 | Tempered | 800°F | 200000 | 150000 | 16 | 58 | C43 | 415 | Steels | Stainless Steels | Martensitic | Machinery's Handbook 27th edition, Pg. 473 | 414 | Tempered | 800 | 426.6667 | 200000 | 150000 | 1378.952 | 1034.214 | 16 | 58 | 415 | C43
Martensitic | 414 | Tempered | 1000°F | 145000 | 120000 | 20 | 60 | C34 | 325 | Steels | Stainless Steels | Martensitic | Machinery's Handbook 27th edition, Pg. 473 | 414 | Tempered | 1000 | 537.7778 | 145000 | 120000 | 999.7402 | 827.3712 | 20 | 60 | 325 | C34
Martensitic | 414 | Tempered | 1200°F | 120000 | 105000 | 20 | 65 | C24 | 260 | Steels | Stainless Steels | Martensitic | Machinery's Handbook 27th edition, Pg. 473 | 414 | Tempered | 1200 | 648.8889 | 120000 | 105000 | 827.3712 | 723.9498 | 20 | 65 | 260 | C24
Martensitic | 420, 420F | Annealed |  | 95000 | 50000 | 25 | 55 | B92 | 195 | Steels | Stainless Steels | Martensitic | Machinery's Handbook 27th edition, Pg. 473 | 420, 420F | Annealed |  |  | 95000 | 50000 | 655.0022 | 344.738 | 25 | 55 | 195 | B92
Martensitic | 420, 420F | Tempered | 600°F | 230000 | 195000 | 8 | 25 | C50 | 500 | Steels | Stainless Steels | Martensitic | Machinery's Handbook 27th edition, Pg. 473 | 420, 420F | Tempered | 600 | 315.5556 | 230000 | 195000 | 1585.7948 | 1344.4782 | 8 | 25 | 500 | C50
Martensitic | 431 | Annealed |  | 125000 | 95000 | 20 | 60 | C24 | 260 | Steels | Stainless Steels | Martensitic | Machinery's Handbook 27th edition, Pg. 473 | 431 | Annealed |  |  | 125000 | 95000 | 861.845 | 655.0022 | 20 | 60 | 260 | C24
Martensitic | 431 | Tempered | 400°F | 205000 | 155000 | 15 | 55 | C43 | 415 | Steels | Stainless Steels | Martensitic | Machinery's Handbook 27th edition, Pg. 473 | 431 | Tempered | 400 | 204.4444 | 205000 | 155000 | 1413.4258 | 1068.6878 | 15 | 55 | 415 | C43
Martensitic | 431 | Tempered | 600°F | 195000 | 150000 | 15 | 55 | C41 | 400 | Steels | Stainless Steels | Martensitic | Machinery's Handbook 27th edition, Pg. 473 | 431 | Tempered | 600 | 315.5556 | 195000 | 150000 | 1344.4782 | 1034.214 | 15 | 55 | 400 | C41
Martensitic | 431 | Tempered | 800°F | 205000 | 155000 | 15 | 60 | C43 | 415 | Steels | Stainless Steels | Martensitic | Machinery's Handbook 27th edition, Pg. 473 | 431 | Tempered | 800 | 426.6667 | 205000 | 155000 | 1413.4258 | 1068.6878 | 15 | 60 | 415 | C43
Martensitic | 431 | Tempered | 1000°F | 150000 | 130000 | 18 | 60 | C34 | 325 | Steels | Stainless Steels | Martensitic | Machinery's Handbook 27th edition, Pg. 473 | 431 | Tempered | 1000 | 537.7778 | 150000 | 130000 | 1034.214 | 896.3188 | 18 | 60 | 325 | C34
Martensitic | 431 | Tempered | 1200°F | 125000 | 95000 | 20 | 60 | C24 | 260 | Steels | Stainless Steels | Martensitic | Machinery's Handbook 27th edition, Pg. 473 | 431 | Tempered | 1200 | 648.8889 | 125000 | 95000 | 861.845 | 655.0022 | 20 | 60 | 260 | C24
Martensitic | 440A | Annealed |  | 105000 | 60000 | 20 | 45 | B95 | 215 | Steels | Stainless Steels | Martensitic | Machinery's Handbook 27th edition, Pg. 473 | 440A | Annealed |  |  | 105000 | 60000 | 723.9498 | 413.6856 | 20 | 45 | 215 | B95
Martensitic | 440A | Tempered | 600°F | 260000 | 240000 | 5 | 20 | C51 | 510 | Steels | Stainless Steels | Martensitic | Machinery's Handbook 27th edition, Pg. 473 | 440A | Tempered | 600 | 315.5556 | 260000 | 240000 | 1792.6376 | 1654.7424 | 5 | 20 | 510 | C51
Martensitic | 440B | Annealed |  | 107000 | 62000 | 18 | 35 | B96 | 220 | Steels | Stainless Steels | Martensitic | Machinery's Handbook 27th edition, Pg. 473 | 440B | Annealed |  |  | 107000 | 62000 | 737.73932 | 427.47512 | 18 | 35 | 220 | B96
Martensitic | 440B | Tempered | 600°F | 280000 | 270000 | 3 | 15 | C55 | 555 | Steels | Stainless Steels | Martensitic | Machinery's Handbook 27th edition, Pg. 473 | 440B | Tempered | 600 | 315.5556 | 280000 | 270000 | 1930.5328 | 1861.5852 | 3 | 15 | 555 | C55
Martensitic | 440C, 440F | Annealed |  | 110000 | 65000 | 13 | 25 | B97 | 230 | Steels | Stainless Steels | Martensitic | Machinery's Handbook 27th edition, Pg. 473 | 440C, 440F | Annealed |  |  | 110000 | 65000 | 758.4236 | 448.1594 | 13 | 25 | 230 | B97
Martensitic | 440C, 440F | Tempered | 600°F | 285000 | 275000 | 2 | 10 | C57 | 580 | Steels | Stainless Steels | Martensitic | Machinery's Handbook 27th edition, Pg. 473 | 440C, 440F | Tempered | 600 | 315.5556 | 285000 | 275000 | 1965.0066 | 1896.059 | 2 | 10 | 580 | C57
Martensitic | 501 | Annealed |  | 70000 | 30000 | 28 | 65 | … | 160 | Steels | Stainless Steels | Martensitic | Machinery's Handbook 27th edition, Pg. 473 | 501 | Annealed |  |  | 70000 | 30000 | 482.6332 | 206.8428 | 28 | 65 | 160
Martensitic | 502 | Annealed |  | 70000 | 30000 | 30 | 75 | B80 | 150 | Steels | Stainless Steels | Martensitic | Machinery's Handbook 27th edition, Pg. 473 | 502 | Annealed |  |  | 70000 | 30000 | 482.6332 | 206.8428 | 30 | 75 | 150 | B80
Ferritic | 405 | Annealed |  | 70000 | 40000 | 30 | 60 | B80 | 150 | Steels | Stainless Steels | Ferritic | Machinery's Handbook 27th edition, Pg. 473 | 405 | Annealed |  |  | 70000 | 40000 | 482.6332 | 275.7904 | 30 | 60 | 150 | B80
Ferritic | 430 | Annealed |  | 75000 | 45000 | 30 | 60 | B82 | 155 | Steels | Stainless Steels | Ferritic | Machinery's Handbook 27th edition, Pg. 473 | 430 | Annealed |  |  | 75000 | 45000 | 517.107 | 310.2642 | 30 | 60 | 155 | B82
Ferritic | 430F, 430Se | Annealed |  | 80000 | 55000 | 25 | 60 | B86 | 170 | Steels | Stainless Steels | Ferritic | Machinery's Handbook 27th edition, Pg. 473 | 430F, 430Se | Annealed |  |  | 80000 | 55000 | 551.5808 | 379.2118 | 25 | 60 | 170 | B86
Ferritic | 446 | Annealed |  | 80000 | 50000 | 23 | 50 | B86 | 170 | Steels | Stainless Steels | Ferritic | Machinery's Handbook 27th edition, Pg. 473 | 446 | Annealed |  |  | 80000 | 50000 | 551.5808 | 344.738 | 23 | 50 | 170 | B86

## Sheet2
Alloy | Ultimate | Yield | Elongation 1/2 | Elongation 1/2 | Brinell | Ultimate shear | Endurance limit |  | Name | Ultimate | Yield | Elongation 1/16 | Elongation 1/2 | Elongation | Brinell | Ultimate shear | Endurance limit
6066-O | 22 | 12 | … | 18 | 43 | 14 | … |  | 6066-O | 22 | 12 |  | 18 | 18 | 43 | 14
6066-T4, T451 | 52 | 30 | … | 18 | 90 | 29 | … |  | 6066-T4, T451 | 52 | 30 | 52 | 30 | 41 |  | 18 | 90
6066-T6, T651 | 57 | 52 | … | 12 | 120 | 34 | 16 |  | 6066-T6, T651 | 57 | 52 | 52 |  | 52 | 12 | 120 | 34
6070-T6 | 55 | 51 | 10 | … | … | 34 | 14 |  | 6070-T6 | 55 | 51 | 10 |  | 10 |  | 34 | 14
6101-H111 | 14 | 11 | … | … | … | … | … |  | 6101-H111 | 14 | 11
6101-T6 | 32 | 28 | 15 | … | 71 | 20 | … |  | 6101-T6 | 32 | 28 | 15 |  | 15 | 71 | 20
6262-T9 | 58 | 55 | … | 10 | 120 | 35 | 13 |  | 6262-T9 | 58 | 55 |  | 10 | 10 | 120 | 35 | 13
6351-T4 | 36 | 22 | 20 | … | … | … | … |  | 6351-T4 | 36 | 22 | 20 |  | 20
6351-T6 | 45 | 41 | 14 | … | 95 | 29 | 13 |  | 6351-T6 | 45 | 41 | 14 |  | 14 | 95 | 29 | 13
6463-T1 | 22 | 13 | 20 | … | 42 | 14 | 10 |  | 6463-T1 | 22 | 13 | 20 |  | 20 | 42 | 14 | 10
6463-T5 | 27 | 21 | 12 | … | 60 | 17 | 10 |  | 6463-T5 | 27 | 21 | 12 |  | 12 | 60 | 17 | 10
6463-T6 | 35 | 31 | 12 | … | 74 | 22 | 10 |  | 6463-T6 | 35 | 31 | 31 | 12 | 21.5 |  | 74 | 22
7049-T73 | 75 | 65 | … | 12 | 135 | 44 | … |  | 7049-T73 | 75 | 65 |  | 12 | 12 | 135 | 44
7049-T7352 | 75 | 63 | … | 11 | 135 | 43 | … |  | 7049-T7352 | 75 | 63 |  | 11 | 11 | 135 | 43
7050-T73510, T73511 | 72 | 63 | … | 12 | … | … | … |  | 7050-T73510, T73511 | 72 | 63 |  | 12 | 12
7050-T7451f | 76 | 68 | … | 11 | … | 44 | … |  | 7050-T7451f | 76 | 68 |  | 11 | 11 |  | 44
7050-T7651 | 80 | 71 | … | 11 | … | 47 | … |  | 7050-T7651 | 80 | 71 |  | 11 | 11 |  | 47
7075-O | 33 | 15 | 17 | 16 | 60 | 22 | … |  | 7075-O | 33 | 15 | 17 | 16 | 16.5 | 60 | 22
7075-T6, T651 | 83 | 73 | 11 | 11 | 150 | 48 | 23 |  | 7075-T6, T651 | 83 | 73 | 11 | 11 | 11 | 150 | 48 | 23
Alclad 7075-O | 32 | 14 | 17 | … | … | 22 | … |  | Alclad 7075-O | 32 | 14 | 17 |  | 17 |  | 22
Alclad 7075-T6, T651 | 76 | 67 | 11 | … | … | 46 | … |  | Alclad 7075-T6, T651 | 76 | 67 | 11 |  | 11 |  | 46
7178-O | 33 | 15 | 15 | 16 | … | … | … |  | 7178-O | 33 | 15 | 15 | 16 | 15.5
7178-T6, T651 | 88 | 78 | 10 | 11 | … | … | … |  | 7178-T6, T651 | 88 | 78 | 10 | 11 | 10.5
7178-T76, T7651 | 83 | 73 | … | 11 | … | … | … |  | 7178-T76, T7651 | 83 | 73 |  | 11 | 11
Alclad 7178-O | 32 | 14 | 16 | … | … | … | … |  | Alclad 7178-O | 32 | 14 | 16 |  | 16
Alclad 7178-T6, T651 | 81 | 71 | 10 | … | … | … | … |  | Alclad 7178-T6, T651 | 81 | 71 | 10 |  | 10
8176-H24 | 17 | 14 | 15 | … | … | 10 | … |  | 8176-H24 | 17 | 14 | 15 |  | 15 |  | 10
[9 empty] | 0 | 0 | 0 | 0 | 0 | 0 | 0 | 0 | 0
[9 empty] | 0 | 0 | 0 | 0 | 0 | 0 | 0 | 0 | 0
[9 empty] | 0 | 0 | 0 | 0 | 0 | 0 | 0 | 0 | 0
[9 empty] | 0 | 0 | 0 | 0 | 0 | 0 | 0 | 0 | 0
[9 empty] | 0 | 0 | 0 | 0 | 0 | 0 | 0 | 0 | 0
[9 empty] | 0 | 0 | 0 | 0 | 0 | 0 | 0 | 0 | 0
[8 empty] | … | 0 | 0 | 0 | 0 | 0 | 0 | 0 | 0 | 0
[9 empty] | 0 | 0 | 0 | 0 | 0 | 0 | 0 | 0 | 0
[9 empty] | 0 | 0 | 0 | 0 | 0 | 0 | 0 | 0 | 0
[9 empty] | 0 | 0 | 0 | 0 | 0 | 0 | 0 | 0 | 0
[8 empty] | … | 0 | 0 | 0 | 0 | 0 | 0 | 0 | 0 | 0
[9 empty] | 0 | 0 | 0 | 0 | 0 | 0 | 0 | 0 | 0
[9 empty] | 0 | 0 | 0 | 0 | 0 | 0 | 0 | 0 | 0
[9 empty] | 0 | 0 | 0 | 0 | 0 | 0 | 0 | 0 | 0
[9 empty] | 0 | 0 | 0 | 0 | 0 | 0 | 0 | 0 | 0
[9 empty] | 0 | 0 | 0 | 0 | 0 | 0 | 0 | 0 | 0
[9 empty] | 0 | 0 | 0 | 0 | 0 | 0 | 0 | 0 | 0
[9 empty] | 0 | 0 | 0 | 0 | 0 | 0 | 0 | 0 | 0
[9 empty] | 0 | 0 | 0 | 0 | 0 | 0 | 0 | 0 | 0
[9 empty] | 0 | 0 | 0 | 0 | 0 | 0 | 0 | 0 | 0
[9 empty] | 0 | 0 | 0 | 0 | 0 | 0 | 0 | 0 | 0